## Sheet1
Index | Frequency (Hz) | Z' (Ω) | -Z'' (Ω) | Z (Ω) | -Phase (°) | Time (s)
1 | 1000000 | 1.813088 | -4.379341 | 4.739823 | -67.50999 | 15.54821
2 | 794330 | 1.286459 | -3.634391 | 3.855357 | -70.50765 | 17.42424
3 | 630960 | 0.9548776 | -2.942047 | 3.093127 | -72.01852 | 19.33528
4 | 501190 | 0.7237829 | -2.394138 | 2.501152 | -73.17917 | 21.38632
5 | 398110 | 0.5643651 | -1.943593 | 2.023873 | -73.80818 | 23.31735
6 | 316230 | 0.5929378 | -1.461693 | 1.577378 | -67.91999 | 27.78544
7 | 251190 | 0.4653143 | -1.19573 | 1.283077 | -68.73666 | 29.41646
8 | 199530 | 0.3841505 | -0.9767529 | 1.04958 | -68.53061 | 31.1475
9 | 158490 | 0.3232422 | -0.7942308 | 0.8574894 | -67.85428 | 32.86853
10 | 125890 | 0.2807808 | -0.6437215 | 0.7022928 | -66.43395 | 34.49456
11 | 100000 | 0.2513871 | -0.5209041 | 0.5783914 | -64.23815 | 38.70264
12 | 79433 | 0.2299581 | -0.4212966 | 0.4799704 | -61.37277 | 40.23367
13 | 63096 | 0.2146424 | -0.3404838 | 0.4024929 | -57.77249 | 41.9447
14 | 50119 | 0.2032721 | -0.2747795 | 0.3417942 | -53.50728 | 43.68573
15 | 39811 | 0.1948843 | -0.2216208 | 0.2951198 | -48.67292 | 45.40676
16 | 31623 | 0.1885763 | -0.1785772 | 0.259713 | -43.43998 | 47.03779
17 | 25119 | 0.1840243 | -0.1437775 | 0.2335314 | -38.00037 | 48.65882
18 | 19953 | 0.1801946 | -0.1155575 | 0.2140645 | -32.67176 | 50.28485
19 | 15849 | 0.177756 | -0.09274477 | 0.2004964 | -27.55344 | 51.90088
20 | 12589 | 0.1759998 | -0.07439068 | 0.1910756 | -22.91256 | 53.57191
21 | 10000 | 0.1746676 | -0.0595387 | 0.1845363 | -18.82263 | 56.51897
22 | 7943.3 | 0.1737021 | -0.0475445 | 0.1800913 | -15.30767 | 58.05999
23 | 6309.6 | 0.172717 | -0.03778417 | 0.1768016 | -12.33982 | 59.68602
24 | 5011.9 | 0.1723126 | -0.029901 | 0.1748877 | -9.844372 | 61.30205
25 | 3981.1 | 0.171952 | -0.02349612 | 0.1735499 | -7.780905 | 62.90808
26 | 3162.3 | 0.1720209 | -0.01830167 | 0.1729918 | -6.072975 | 64.52412
27 | 2511.9 | 0.1720252 | -0.01409404 | 0.1726016 | -4.683787 | 66.14014
28 | 1995.3 | 0.1721268 | -0.01070713 | 0.1724595 | -3.559493 | 67.77618
29 | 1584.9 | 0.1725326 | -0.007996443 | 0.1727178 | -2.653613 | 69.35721
30 | 1258.9 | 0.1726536 | -0.005774599 | 0.1727502 | -1.915609 | 70.94324
31 | 1000 | 0.1732089 | -0.004004017 | 0.1732552 | -1.324253 | 72.56926
32 | 794.33 | 0.1734546 | -0.002564248 | 0.1734736 | -0.8469644 | 74.2853
33 | 630.96 | 0.17388 | -0.001418495 | 0.1738858 | -0.4674029 | 75.90633
34 | 501.19 | 0.1744839 | -0.0004913399 | 0.1744846 | -0.1613423 | 77.53236
35 | 398.11 | 0.1748885 | 0.0002709661 | 0.1748888 | 0.08877198 | 79.13838
36 | 316.23 | 0.1754779 | 0.0008483557 | 0.1754799 | 0.2769968 | 80.75942
37 | 251.19 | 0.1761719 | 0.001277031 | 0.1761765 | 0.4153173 | 82.40045
38 | 199.53 | 0.1766182 | 0.001620966 | 0.1766256 | 0.5258342 | 84.02648
39 | 158.49 | 0.1771143 | 0.001861622 | 0.1771241 | 0.602205 | 85.66251
40 | 125.89 | 0.1774839 | 0.00200542 | 0.1774952 | 0.6473668 | 87.37354
41 | 100 | 0.1780031 | 0.002117242 | 0.1780157 | 0.6814673 | 89.05957
42 | 79.433 | 0.1785349 | 0.002163462 | 0.178548 | 0.6942688 | 90.7756
43 | 63.096 | 0.1791551 | 0.002197701 | 0.1791686 | 0.7028137 | 92.54663
44 | 50.119 | 0.1796537 | 0.002219065 | 0.1796674 | 0.7076759 | 94.32767
45 | 39.811 | 0.1800204 | 0.002199266 | 0.1800339 | 0.6999338 | 105.5489
46 | 31.623 | 0.1802618 | 0.002248673 | 0.1802758 | 0.7146982 | 107.4799
47 | 25.119 | 0.1804379 | 0.002193348 | 0.1804512 | 0.6964357 | 109.4509
48 | 19.953 | 0.1810564 | 0.002192527 | 0.1810697 | 0.6937972 | 112.883
49 | 15.849 | 0.1813342 | 0.002181985 | 0.1813473 | 0.6894037 | 115.039
50 | 12.589 | 0.1815579 | 0.002084348 | 0.1815699 | 0.6577463 | 117.3001
51 | 10 | 0.1820449 | 0.001971989 | 0.1820556 | 0.6206282 | 119.8961
52 | 7.9433 | 0.1822144 | 0.001897246 | 0.1822243 | 0.5965512 | 122.5272
53 | 6.3096 | 0.1826772 | 0.001765733 | 0.1826857 | 0.5537959 | 125.2532
54 | 5.0119 | 0.1830885 | 0.001663303 | 0.1830961 | 0.5205004 | 127.9743
55 | 3.9811 | 0.1832554 | 0.001608908 | 0.1832625 | 0.5030209 | 130.6803
56 | 3.1623 | 0.1834307 | 0.001531876 | 0.1834371 | 0.4784803 | 133.4464
57 | 2.5119 | 0.1833583 | 0.001480604 | 0.1833643 | 0.462649 | 136.2824
58 | 1.9953 | 0.183544 | 0.00150021 | 0.1835501 | 0.4683007 | 139.2485
59 | 1.5849 | 0.1838581 | 0.001440685 | 0.1838637 | 0.4489522 | 142.3296
60 | 1.2589 | 0.1840426 | 0.001490272 | 0.1840486 | 0.4639385 | 145.5756
61 | 1 | 0.184013 | 0.00155503 | 0.1840196 | 0.4841751 | 149.1317
62 | 0.79433 | 0.1839852 | 0.001632729 | 0.1839924 | 0.5084433 | 152.6327
63 | 0.63096 | 0.1841575 | 0.001730551 | 0.1841656 | 0.5383997 | 156.4788
64 | 0.50119 | 0.1841496 | 0.001864295 | 0.1841591 | 0.5800313 | 160.6499
65 | 0.39811 | 0.1842397 | 0.001947151 | 0.18425 | 0.6055119 | 165.231
66 | 0.31623 | 0.1847616 | 0.002086601 | 0.1847734 | 0.6470409 | 170.3471
67 | 0.25119 | 0.1852256 | 0.002222082 | 0.1852389 | 0.687323 | 176.1082
68 | 0.19953 | 0.1850183 | 0.002427519 | 0.1850342 | 0.751702 | 182.6793
69 | 0.15849 | 0.1847564 | 0.0026614 | 0.1847756 | 0.8252838 | 190.2654
70 | 0.12589 | 0.1847453 | 0.002844861 | 0.1847672 | 0.8822181 | 199.0916
71 | 0.1 | 0.1847953 | 0.003053152 | 0.1848205 | 0.9465437 | 209.6378
72 | 0.079433 | 0.1854315 | 0.003498638 | 0.1854645 | 1.080903 | 222.154
73 | 0.063096 | 0.1855844 | 0.003807561 | 0.1856234 | 1.17535 | 237.2553
74 | 0.050119 | 0.1864124 | 0.004272997 | 0.1864613 | 1.31312 | 255.6267
75 | 0.039811 | 0.1865089 | 0.004697191 | 0.186568 | 1.442679 | 278.1831
76 | 0.031623 | 0.1872123 | 0.005311246 | 0.1872876 | 1.625056 | 305.8196
77 | 0.025119 | 0.1881103 | 0.005924678 | 0.1882036 | 1.803978 | 339.9662
78 | 0.019953 | 0.1893536 | 0.006500414 | 0.1894652 | 1.966163 | 382.313
79 | 0.015849 | 0.1901746 | 0.007419816 | 0.1903193 | 2.234308 | 435.03
80 | 0.012589 | 0.1912594 | 0.008434774 | 0.1914453 | 2.525178 | 500.7122
81 | 0.01 | 0.1919658 | 0.009633827 | 0.1922074 | 2.872986 | 582.7297