## Sheet1
Index | Frequency (Hz) | Z' (Ω) | -Z'' (Ω) | Z (Ω) | -Phase (°) | Time (s)
1 | 1000000 | 1.809111 | -4.292825 | 4.658458 | -67.14814 | 14.46916
2 | 794330 | 1.291733 | -3.563694 | 3.790579 | -70.07594 | 16.34519
3 | 630960 | 0.9654543 | -2.889569 | 3.04659 | -71.52465 | 18.21622
4 | 501190 | 0.7395337 | -2.352534 | 2.466034 | -72.54913 | 20.26226
5 | 398110 | 0.5822742 | -1.910301 | 1.997071 | -73.04838 | 22.1933
6 | 316230 | 0.6084588 | -1.435034 | 1.5587 | -67.02291 | 26.58638
7 | 251190 | 0.4831529 | -1.174647 | 1.270131 | -67.64178 | 28.20741
8 | 199530 | 0.4023274 | -0.9585389 | 1.03955 | -67.23075 | 29.93344
9 | 158490 | 0.3426052 | -0.7794562 | 0.8514284 | -66.27241 | 31.64947
10 | 125890 | 0.3006258 | -0.6322832 | 0.7001128 | -64.57075 | 33.2805
11 | 100000 | 0.2711576 | -0.5120063 | 0.5793763 | -62.09439 | 37.50858
12 | 79433 | 0.2498803 | -0.4140872 | 0.4836407 | -58.89118 | 39.03961
13 | 63096 | 0.2344705 | -0.3346698 | 0.4086322 | -54.98481 | 40.75064
14 | 50119 | 0.2230269 | -0.270264 | 0.350405 | -50.46991 | 42.47667
15 | 39811 | 0.2145125 | -0.2181142 | 0.3059238 | -45.47699 | 44.1877
16 | 31623 | 0.208169 | -0.1758899 | 0.2725282 | -40.19574 | 45.80873
17 | 25119 | 0.203343 | -0.1416408 | 0.2478114 | -34.85957 | 47.43976
18 | 19953 | 0.1997274 | -0.1139054 | 0.2299249 | -29.6963 | 49.0558
19 | 15849 | 0.1970905 | -0.09151143 | 0.2172994 | -24.90599 | 50.70683
20 | 12589 | 0.1950028 | -0.07337329 | 0.20835 | -20.61971 | 52.34785
21 | 10000 | 0.1934805 | -0.0587645 | 0.2022077 | -16.89475 | 55.25491
22 | 7943.3 | 0.1923315 | -0.04690269 | 0.1979679 | -13.70487 | 56.78594
23 | 6309.6 | 0.1915524 | -0.03731357 | 0.1951528 | -11.02293 | 58.42197
24 | 5011.9 | 0.1908953 | -0.02948638 | 0.1931592 | -8.780717 | 60.038
25 | 3981.1 | 0.1905163 | -0.02315929 | 0.1919187 | -6.930909 | 61.65903
26 | 3162.3 | 0.19036 | -0.01803893 | 0.1912128 | -5.413308 | 63.26506
27 | 2511.9 | 0.190353 | -0.01387462 | 0.1908579 | -4.168854 | 64.91609
28 | 1995.3 | 0.1903533 | -0.01053329 | 0.1906445 | -3.167258 | 68.22215
29 | 1584.9 | 0.1906271 | -0.007828239 | 0.1907877 | -2.351571 | 69.82818
30 | 1258.9 | 0.1908373 | -0.00561297 | 0.1909198 | -1.684717 | 71.42421
31 | 1000 | 0.1911495 | -0.00384579 | 0.1911882 | -1.152594 | 73.05024
32 | 794.33 | 0.1914211 | -0.002424589 | 0.1914365 | -0.7256843 | 74.79127
33 | 630.96 | 0.1917617 | -0.001264649 | 0.1917659 | -0.3778542 | 76.3923
34 | 501.19 | 0.1921102 | -0.0003209154 | 0.1921104 | -0.09571113 | 78.01833
35 | 398.11 | 0.1926717 | 0.0004193985 | 0.1926721 | 0.1247185 | 79.59936
36 | 316.23 | 0.1930644 | 0.001029738 | 0.1930671 | 0.3055927 | 81.18539
37 | 251.19 | 0.1934639 | 0.001439064 | 0.1934692 | 0.4261818 | 82.83142
38 | 199.53 | 0.1939377 | 0.00183073 | 0.1939464 | 0.5408436 | 84.44745
39 | 158.49 | 0.1943619 | 0.002079839 | 0.194373 | 0.6130904 | 86.11348
40 | 125.89 | 0.1947342 | 0.002218978 | 0.1947469 | 0.6528517 | 87.80951
41 | 100 | 0.195142 | 0.002307578 | 0.1951556 | 0.6774982 | 89.47554
42 | 79.433 | 0.1954811 | 0.002351114 | 0.1954952 | 0.6890814 | 91.20658
43 | 63.096 | 0.1960604 | 0.002409568 | 0.1960752 | 0.7041255 | 92.98761
44 | 50.119 | 0.1963323 | 0.002390739 | 0.1963469 | 0.6976564 | 94.75364
45 | 39.811 | 0.1965485 | 0.002447012 | 0.1965637 | 0.7132909 | 104.1648
46 | 31.623 | 0.1969192 | 0.002414754 | 0.196934 | 0.7025636 | 106.0859
47 | 25.119 | 0.1973081 | 0.002398403 | 0.1973227 | 0.6964316 | 107.9569
48 | 19.953 | 0.1975943 | 0.002383555 | 0.1976086 | 0.6911183 | 111.414
49 | 15.849 | 0.1980969 | 0.002317438 | 0.1981104 | 0.6702446 | 113.555
50 | 12.589 | 0.198303 | 0.002318374 | 0.1983165 | 0.6698184 | 115.826
51 | 10 | 0.1986061 | 0.002292037 | 0.1986193 | 0.6611994 | 118.4221
52 | 7.9433 | 0.1990255 | 0.002158671 | 0.1990372 | 0.6214173 | 121.0381
53 | 6.3096 | 0.1993004 | 0.0019938 | 0.1993103 | 0.5731677 | 123.7742
54 | 5.0119 | 0.1994687 | 0.001916199 | 0.1994779 | 0.5503957 | 126.4952
55 | 3.9811 | 0.1997898 | 0.001854302 | 0.1997984 | 0.531762 | 129.2163
56 | 3.1623 | 0.1999775 | 0.001698626 | 0.1999847 | 0.4866636 | 132.0873
57 | 2.5119 | 0.2001661 | 0.001618401 | 0.2001726 | 0.4632428 | 134.9134
58 | 1.9953 | 0.2003375 | 0.001634995 | 0.2003442 | 0.4675919 | 137.9094
59 | 1.5849 | 0.2005773 | 0.001668578 | 0.2005842 | 0.4766257 | 141.0255
60 | 1.2589 | 0.2006582 | 0.001651688 | 0.200665 | 0.471611 | 144.1566
61 | 1 | 0.2009839 | 0.001721315 | 0.2009913 | 0.4906943 | 147.7626
62 | 0.79433 | 0.2010272 | 0.001831568 | 0.2010355 | 0.5220103 | 151.3437
63 | 0.63096 | 0.2011972 | 0.001937562 | 0.2012066 | 0.5517505 | 155.1948
64 | 0.50119 | 0.2014018 | 0.002004167 | 0.2014118 | 0.5701365 | 159.2958
65 | 0.39811 | 0.2016542 | 0.00214649 | 0.2016657 | 0.6098566 | 163.8819
66 | 0.31623 | 0.2018605 | 0.002368099 | 0.2018744 | 0.6721266 | 170.063
67 | 0.25119 | 0.2021474 | 0.00238121 | 0.2021615 | 0.6748886 | 175.8291
68 | 0.19953 | 0.2022811 | 0.002599541 | 0.2022979 | 0.7362749 | 182.4003
69 | 0.15849 | 0.2027331 | 0.002896715 | 0.2027538 | 0.8186045 | 189.9914
70 | 0.12589 | 0.2028308 | 0.003134891 | 0.202855 | 0.8854755 | 198.8276
71 | 0.1 | 0.2032271 | 0.003246133 | 0.203253 | 0.9151039 | 209.3738
72 | 0.079433 | 0.203615 | 0.003674396 | 0.2036481 | 1.033836 | 221.88
73 | 0.063096 | 0.2040621 | 0.004124678 | 0.2041038 | 1.157954 | 237.0363
74 | 0.050119 | 0.2042053 | 0.004572465 | 0.2042565 | 1.282724 | 255.4076
75 | 0.039811 | 0.2046887 | 0.004937935 | 0.2047482 | 1.381943 | 277.884
76 | 0.031623 | 0.205337 | 0.005514053 | 0.205411 | 1.538232 | 305.5905
77 | 0.025119 | 0.20584 | 0.006293998 | 0.2059362 | 1.751395 | 339.7672
78 | 0.019953 | 0.2066039 | 0.00716211 | 0.206728 | 1.985414 | 382.179
79 | 0.015849 | 0.2071587 | 0.008065569 | 0.2073157 | 2.229642 | 434.8209
80 | 0.012589 | 0.20806 | 0.009121613 | 0.2082599 | 2.510312 | 500.5232
81 | 0.01 | 0.2087647 | 0.01031154 | 0.2090192 | 2.827719 | 582.5557