## Sheet1
Index | Frequency (Hz) | Z' (Ω) | -Z'' (Ω) | Z (Ω) | -Phase (°) | Time (s)
1 | 1000000 | 1.816269 | -4.333386 | 4.698624 | -67.25978 | 14.73016
2 | 794330 | 1.295546 | -3.598393 | 3.824509 | -70.19937 | 16.60119
3 | 630960 | 0.9660661 | -2.913767 | 3.069743 | -71.65694 | 18.55723
4 | 501190 | 0.7375851 | -2.372503 | 2.484513 | -72.73011 | 20.58827
5 | 398110 | 0.5783604 | -1.926044 | 2.011006 | -73.28582 | 22.5343
6 | 316230 | 0.6056103 | -1.448247 | 1.569772 | -67.30689 | 26.95739
7 | 251190 | 0.4794389 | -1.184676 | 1.278013 | -67.96679 | 28.58342
8 | 199530 | 0.3985332 | -0.9673713 | 1.046249 | -67.60955 | 30.30445
9 | 158490 | 0.3384147 | -0.7865541 | 0.8562662 | -66.72022 | 31.93048
10 | 125890 | 0.2960419 | -0.63775 | 0.7031115 | -65.0994 | 33.54651
11 | 100000 | 0.2663311 | -0.5164555 | 0.5810839 | -62.72028 | 37.77459
12 | 79433 | 0.2449997 | -0.418025 | 0.4845304 | -59.62592 | 39.29561
13 | 63096 | 0.2294035 | -0.3378603 | 0.4083816 | -55.82392 | 41.02665
14 | 50119 | 0.2178377 | -0.2728783 | 0.3491645 | -51.39976 | 42.64768
15 | 39811 | 0.2091586 | -0.2202652 | 0.3037501 | -46.48157 | 44.38371
16 | 31623 | 0.2026992 | -0.1776905 | 0.2695568 | -41.2385 | 46.00974
17 | 25119 | 0.1978721 | -0.1431463 | 0.2442216 | -35.88305 | 47.63077
18 | 19953 | 0.1941759 | -0.1151198 | 0.2257363 | -30.66216 | 49.2568
19 | 15849 | 0.1913904 | -0.09243007 | 0.2125408 | -25.77776 | 50.87283
20 | 12589 | 0.1893786 | -0.07415596 | 0.2033798 | -21.38408 | 52.49886
21 | 10000 | 0.1878815 | -0.05938534 | 0.1970434 | -17.54063 | 55.41091
22 | 7943.3 | 0.1867003 | -0.04741106 | 0.1926261 | -14.24862 | 56.94694
23 | 6309.6 | 0.1859352 | -0.03771093 | 0.1897209 | -11.46507 | 58.60297
24 | 5011.9 | 0.1853406 | -0.02982473 | 0.187725 | -9.14158 | 60.239
25 | 3981.1 | 0.1850022 | -0.02342072 | 0.1864788 | -7.215091 | 61.85003
26 | 3162.3 | 0.1848383 | -0.01822919 | 0.185735 | -5.632431 | 63.45606
27 | 2511.9 | 0.1848509 | -0.01403742 | 0.1853831 | -4.342659 | 65.06709
28 | 1995.3 | 0.1848278 | -0.01065279 | 0.1851345 | -3.298666 | 68.62816
29 | 1584.9 | 0.1849448 | -0.00789724 | 0.1851134 | -2.445074 | 70.20919
30 | 1258.9 | 0.185313 | -0.00569861 | 0.1854006 | -1.761362 | 71.79522
31 | 1000 | 0.1856612 | -0.003911245 | 0.1857024 | -1.206847 | 73.40625
32 | 794.33 | 0.1859889 | -0.002463564 | 0.1860052 | -0.7588815 | 75.13228
33 | 630.96 | 0.1863713 | -0.001276426 | 0.1863756 | -0.3924031 | 76.72331
34 | 501.19 | 0.1868404 | -0.0003377552 | 0.1868407 | -0.1035747 | 78.37934
35 | 398.11 | 0.1872238 | 0.0004016115 | 0.1872242 | 0.1229043 | 79.97537
36 | 316.23 | 0.1876648 | 0.0009935947 | 0.1876674 | 0.3033508 | 81.6114
37 | 251.19 | 0.188083 | 0.00146141 | 0.1880887 | 0.4451808 | 83.25743
38 | 199.53 | 0.1885996 | 0.001779571 | 0.188608 | 0.5406102 | 84.87346
39 | 158.49 | 0.1890104 | 0.002068148 | 0.1890217 | 0.6269041 | 86.53449
40 | 125.89 | 0.1894217 | 0.002220438 | 0.1894348 | 0.6716013 | 88.23552
41 | 100 | 0.1898767 | 0.002337796 | 0.1898911 | 0.7054003 | 89.90155
42 | 79.433 | 0.1901739 | 0.002379993 | 0.1901888 | 0.7170091 | 91.63259
43 | 63.096 | 0.1905795 | 0.002419725 | 0.1905949 | 0.7274265 | 93.40362
44 | 50.119 | 0.191136 | 0.002412572 | 0.1911513 | 0.7231649 | 95.17965
45 | 39.811 | 0.1914128 | 0.002394676 | 0.1914278 | 0.7167632 | 104.5808
46 | 31.623 | 0.1917008 | 0.002397673 | 0.1917158 | 0.7165822 | 106.5019
47 | 25.119 | 0.1921319 | 0.002400518 | 0.1921469 | 0.7158227 | 108.4679
48 | 19.953 | 0.1923345 | 0.002399104 | 0.1923495 | 0.7146478 | 111.925
49 | 15.849 | 0.1928286 | 0.002350018 | 0.1928429 | 0.6982337 | 114.071
50 | 12.589 | 0.1931393 | 0.002280133 | 0.1931527 | 0.676382 | 116.442
51 | 10 | 0.1935652 | 0.002239775 | 0.1935781 | 0.6629497 | 119.0531
52 | 7.9433 | 0.1937013 | 0.002146773 | 0.1937132 | 0.6349777 | 121.6741
53 | 6.3096 | 0.1941734 | 0.002027296 | 0.194184 | 0.5981833 | 124.3952
54 | 5.0119 | 0.1944196 | 0.001924009 | 0.1944291 | 0.5669899 | 127.1412
55 | 3.9811 | 0.194706 | 0.001817206 | 0.1947144 | 0.5347305 | 129.8523
56 | 3.1623 | 0.1948453 | 0.001698668 | 0.1948527 | 0.4994939 | 132.6133
57 | 2.5119 | 0.195047 | 0.00164535 | 0.1950539 | 0.4833162 | 135.5494
58 | 1.9953 | 0.1951819 | 0.001598793 | 0.1951884 | 0.4693164 | 138.5205
59 | 1.5849 | 0.1953367 | 0.001693728 | 0.195344 | 0.4967885 | 141.5965
60 | 1.2589 | 0.1955999 | 0.001626166 | 0.1956066 | 0.4763311 | 144.8226
61 | 1 | 0.1956759 | 0.001666666 | 0.195683 | 0.488004 | 148.3786
62 | 0.79433 | 0.195978 | 0.001720332 | 0.1959856 | 0.5029404 | 151.9297
63 | 0.63096 | 0.1960318 | 0.001781644 | 0.1960399 | 0.5207209 | 155.7608
64 | 0.50119 | 0.1962719 | 0.001919155 | 0.1962813 | 0.5602228 | 159.8618
65 | 0.39811 | 0.1964994 | 0.002033946 | 0.1965099 | 0.5930418 | 164.3779
66 | 0.31623 | 0.19677 | 0.0022133 | 0.1967824 | 0.6444449 | 171.3341
67 | 0.25119 | 0.1970533 | 0.002328436 | 0.197067 | 0.6769913 | 177.0902
68 | 0.19953 | 0.1972561 | 0.00247796 | 0.1972717 | 0.7197201 | 183.6663
69 | 0.15849 | 0.1975719 | 0.002813485 | 0.1975919 | 0.8158546 | 191.2874
70 | 0.12589 | 0.1980104 | 0.002983473 | 0.1980329 | 0.8632246 | 200.1186
71 | 0.1 | 0.1982705 | 0.003216904 | 0.1982966 | 0.9295325 | 210.6648
72 | 0.079433 | 0.1985903 | 0.003627681 | 0.1986234 | 1.046515 | 223.256
73 | 0.063096 | 0.198914 | 0.003917705 | 0.1989525 | 1.128322 | 238.3773
74 | 0.050119 | 0.1993944 | 0.004392034 | 0.1994428 | 1.261842 | 256.8336
75 | 0.039811 | 0.1998321 | 0.004975288 | 0.1998941 | 1.426218 | 279.3051
76 | 0.031623 | 0.2001667 | 0.005559792 | 0.2002439 | 1.591027 | 306.9466
77 | 0.025119 | 0.200804 | 0.006113403 | 0.200897 | 1.74381 | 341.0782
78 | 0.019953 | 0.2014903 | 0.006829254 | 0.201606 | 1.941223 | 383.42
79 | 0.015849 | 0.2023969 | 0.007731523 | 0.2025445 | 2.187624 | 436.117
80 | 0.012589 | 0.2031024 | 0.008797309 | 0.2032929 | 2.480196 | 501.7542
81 | 0.01 | 0.2041179 | 0.009994088 | 0.2043624 | 2.803097 | 583.6967