## Sheet1
Index | Frequency (Hz) | Z' (Ω) | -Z'' (Ω) | Z (Ω) | -Phase (°) | Time (s)
1 | 1000000 | 1.811447 | -4.350987 | 4.713006 | -67.39657 | 14.37516
2 | 794330 | 1.289204 | -3.613749 | 3.836825 | -70.36615 | 16.27619
3 | 630960 | 0.9616486 | -2.930255 | 3.084017 | -71.83124 | 18.27223
4 | 501190 | 0.7324989 | -2.385739 | 2.495658 | -72.93183 | 20.31827
5 | 398110 | 0.5738553 | -1.937182 | 2.020392 | -73.49902 | 22.2543
6 | 316230 | 0.6007379 | -1.456643 | 1.575657 | -67.58813 | 26.67238
7 | 251190 | 0.4742899 | -1.191967 | 1.282862 | -68.30213 | 28.28841
8 | 199530 | 0.3924824 | -0.9729895 | 1.049167 | -68.03194 | 30.02444
9 | 158490 | 0.3318873 | -0.7906915 | 0.857521 | -67.23011 | 31.74048
10 | 125890 | 0.2896325 | -0.6413066 | 0.7036769 | -65.69469 | 33.35651
11 | 100000 | 0.2597727 | -0.5191759 | 0.5805389 | -63.41864 | 37.55459
12 | 79433 | 0.2382655 | -0.4198887 | 0.4827804 | -60.42729 | 39.09061
13 | 63096 | 0.2226657 | -0.3394213 | 0.4059394 | -56.7345 | 40.81164
14 | 50119 | 0.2112356 | -0.2741421 | 0.3460844 | -52.38456 | 42.53768
15 | 39811 | 0.2027582 | -0.2213638 | 0.300188 | -47.51187 | 44.16371
16 | 31623 | 0.1961547 | -0.1784335 | 0.2651701 | -42.29144 | 45.77974
17 | 25119 | 0.1913548 | -0.143779 | 0.2393513 | -36.92024 | 47.39077
18 | 19953 | 0.1875428 | -0.1156401 | 0.2203292 | -31.65825 | 49.0118
19 | 15849 | 0.1848307 | -0.09292653 | 0.2068761 | -26.69168 | 50.64783
20 | 12589 | 0.1827635 | -0.07456072 | 0.1973875 | -22.19363 | 52.27886
21 | 10000 | 0.1812334 | -0.05972216 | 0.19082 | -18.23869 | 55.21591
22 | 7943.3 | 0.1800468 | -0.04769604 | 0.1862572 | -14.83736 | 56.75694
23 | 6309.6 | 0.1791181 | -0.03790924 | 0.1830857 | -11.94996 | 58.42297
24 | 5011.9 | 0.1785311 | -0.02999704 | 0.1810337 | -9.537824 | 60.039
25 | 3981.1 | 0.1780674 | -0.0235634 | 0.1796197 | -7.538073 | 61.65003
26 | 3162.3 | 0.1779674 | -0.01834984 | 0.1789109 | -5.886842 | 63.24606
27 | 2511.9 | 0.1779637 | -0.01413983 | 0.1785246 | -4.542805 | 64.86709
28 | 1995.3 | 0.1779614 | -0.01073034 | 0.1782846 | -3.450523 | 67.06313
29 | 1584.9 | 0.178105 | -0.007974416 | 0.1782834 | -2.563631 | 68.64416
30 | 1258.9 | 0.1783327 | -0.00574063 | 0.178425 | -1.843747 | 70.25019
31 | 1000 | 0.1787796 | -0.003960343 | 0.1788235 | -1.269014 | 71.87622
32 | 794.33 | 0.179063 | -0.00251985 | 0.1790807 | -0.8062372 | 73.53225
33 | 630.96 | 0.179358 | -0.001322689 | 0.1793628 | -0.4225244 | 75.17328
34 | 501.19 | 0.1798858 | -0.0003983828 | 0.1798863 | -0.1268895 | 76.79431
35 | 398.11 | 0.1802679 | 0.0003807147 | 0.1802683 | 0.121005 | 78.39534
36 | 316.23 | 0.1807379 | 0.0009627108 | 0.1807405 | 0.3051863 | 80.02137
37 | 251.19 | 0.1811844 | 0.0014521 | 0.1811902 | 0.4591866 | 81.6624
38 | 199.53 | 0.181637 | 0.001778116 | 0.1816457 | 0.560873 | 83.30843
39 | 158.49 | 0.1821126 | 0.002023572 | 0.1821238 | 0.6366248 | 84.95946
40 | 125.89 | 0.1824846 | 0.002164363 | 0.1824975 | 0.679526 | 86.66049
41 | 100 | 0.1828354 | 0.002292279 | 0.1828498 | 0.718302 | 88.32652
42 | 79.433 | 0.1832426 | 0.002363886 | 0.1832579 | 0.7390922 | 90.05256
43 | 63.096 | 0.1837512 | 0.002352907 | 0.1837663 | 0.733624 | 91.83359
44 | 50.119 | 0.1842317 | 0.002374286 | 0.184247 | 0.7383585 | 93.59962
45 | 39.811 | 0.1845291 | 0.002387581 | 0.1845445 | 0.7412961 | 103.0108
46 | 31.623 | 0.1848484 | 0.002369966 | 0.1848636 | 0.7345566 | 104.9318
47 | 25.119 | 0.1851577 | 0.002372607 | 0.1851729 | 0.7341471 | 106.7879
48 | 19.953 | 0.1853862 | 0.002384341 | 0.1854015 | 0.7368678 | 110.2399
49 | 15.849 | 0.1859343 | 0.002375213 | 0.1859495 | 0.7318838 | 112.386
50 | 12.589 | 0.1861764 | 0.002355064 | 0.1861913 | 0.7247324 | 114.647
51 | 10 | 0.1865502 | 0.002217966 | 0.1865633 | 0.6811794 | 117.2581
52 | 7.9433 | 0.1868545 | 0.002093012 | 0.1868662 | 0.64176 | 119.8691
53 | 6.3096 | 0.187074 | 0.001964081 | 0.1870843 | 0.6015236 | 122.5902
54 | 5.0119 | 0.1874214 | 0.001885418 | 0.1874309 | 0.5763634 | 125.3262
55 | 3.9811 | 0.1875955 | 0.001781653 | 0.1876039 | 0.5441398 | 128.0373
56 | 3.1623 | 0.1877822 | 0.001722228 | 0.1877901 | 0.5254685 | 130.7933
57 | 2.5119 | 0.1879429 | 0.001616664 | 0.1879499 | 0.4928397 | 133.5994
58 | 1.9953 | 0.1881296 | 0.001641534 | 0.1881367 | 0.4999244 | 136.5654
59 | 1.5849 | 0.1883672 | 0.001569919 | 0.1883738 | 0.4775121 | 139.6665
60 | 1.2589 | 0.1885714 | 0.001570321 | 0.1885779 | 0.4771173 | 142.8775
61 | 1 | 0.1886315 | 0.001693187 | 0.1886391 | 0.5142823 | 146.4836
62 | 0.79433 | 0.1888609 | 0.001681312 | 0.1888684 | 0.5100556 | 150.0047
63 | 0.63096 | 0.1890466 | 0.001775519 | 0.1890549 | 0.5381041 | 153.8507
64 | 0.50119 | 0.1892048 | 0.001967204 | 0.1892151 | 0.5956952 | 158.0118
65 | 0.39811 | 0.1895539 | 0.002089067 | 0.1895654 | 0.6314293 | 162.5129
66 | 0.31623 | 0.1897759 | 0.002160342 | 0.1897882 | 0.6522067 | 168.884
67 | 0.25119 | 0.1900192 | 0.002375941 | 0.1900341 | 0.7163712 | 174.6201
68 | 0.19953 | 0.1902965 | 0.002360009 | 0.1903111 | 0.7105316 | 181.1912
69 | 0.15849 | 0.1905439 | 0.002756416 | 0.1905638 | 0.8287853 | 188.7874
70 | 0.12589 | 0.1907654 | 0.003013666 | 0.1907892 | 0.9050697 | 197.6686
71 | 0.1 | 0.1912329 | 0.003202976 | 0.1912598 | 0.959562 | 208.2047
72 | 0.079433 | 0.1914651 | 0.003546099 | 0.1914979 | 1.061046 | 220.806
73 | 0.063096 | 0.1918905 | 0.003864355 | 0.1919294 | 1.153685 | 235.9173
74 | 0.050119 | 0.1923365 | 0.00433823 | 0.1923854 | 1.292111 | 254.2986
75 | 0.039811 | 0.1927791 | 0.004921702 | 0.1928419 | 1.462459 | 276.765
76 | 0.031623 | 0.1931762 | 0.005361911 | 0.1932506 | 1.589926 | 304.4115
77 | 0.025119 | 0.193852 | 0.006030772 | 0.1939458 | 1.781908 | 338.5432
78 | 0.019953 | 0.1946903 | 0.006743647 | 0.194807 | 1.983808 | 380.9549
79 | 0.015849 | 0.1956618 | 0.007688014 | 0.1958128 | 2.250128 | 433.6769
80 | 0.012589 | 0.1965564 | 0.008768827 | 0.1967519 | 2.554401 | 499.3141
81 | 0.01 | 0.1976559 | 0.01005618 | 0.1979116 | 2.912538 | 581.2467