## Sheet1
Index | Frequency (Hz) | Z' (Ω) | -Z'' (Ω) | Z (Ω) | -Phase (°) | Time (s)
1 | 1000000 | 1.803026 | -4.347919 | 4.706942 | -67.47684 | 14.30015
2 | 794330 | 1.280136 | -3.607486 | 3.827885 | -70.46249 | 16.15119
3 | 630960 | 0.9487113 | -2.923001 | 3.073107 | -72.01825 | 18.08722
4 | 501190 | 0.7205115 | -2.379963 | 2.486636 | -73.1568 | 20.12326
5 | 398110 | 0.5624581 | -1.932424 | 2.012615 | -73.77165 | 22.0893
6 | 316230 | 0.5895299 | -1.453832 | 1.568812 | -67.92741 | 26.50738
7 | 251190 | 0.4627631 | -1.188825 | 1.275717 | -68.73098 | 28.14341
8 | 199530 | 0.3817894 | -0.9713099 | 1.04365 | -68.54187 | 29.87444
9 | 158490 | 0.3210711 | -0.789215 | 0.8520252 | -67.86236 | 31.59547
10 | 125890 | 0.278694 | -0.6398575 | 0.6979169 | -66.46416 | 33.22651
11 | 100000 | 0.2491607 | -0.5182944 | 0.5750741 | -64.32491 | 37.48459
12 | 79433 | 0.2275418 | -0.4186875 | 0.4765234 | -61.47749 | 39.01061
13 | 63096 | 0.2120486 | -0.3383588 | 0.3993135 | -57.92474 | 40.74164
14 | 50119 | 0.2005649 | -0.2732127 | 0.3389269 | -53.71768 | 42.45767
15 | 39811 | 0.1919905 | -0.2204501 | 0.292333 | -48.94732 | 44.0837
16 | 31623 | 0.1855924 | -0.1776428 | 0.2569076 | -43.74625 | 45.70473
17 | 25119 | 0.180803 | -0.1429893 | 0.2305117 | -38.33894 | 47.33077
18 | 19953 | 0.1773139 | -0.114975 | 0.2113279 | -32.96044 | 48.9618
19 | 15849 | 0.1746477 | -0.09231433 | 0.1975443 | -27.85979 | 50.57282
20 | 12589 | 0.1725973 | -0.07399703 | 0.1877908 | -23.20609 | 52.21386
21 | 10000 | 0.1710156 | -0.05922136 | 0.1809793 | -19.10057 | 55.15091
22 | 7943.3 | 0.1699153 | -0.04727578 | 0.1763695 | -15.54824 | 56.69694
23 | 6309.6 | 0.1691076 | -0.03759493 | 0.1732361 | -12.5338 | 58.92298
24 | 5011.9 | 0.1684941 | -0.02972986 | 0.1710969 | -10.00653 | 60.55401
25 | 3981.1 | 0.1681492 | -0.02335108 | 0.1697628 | -7.906169 | 62.15004
26 | 3162.3 | 0.1679565 | -0.0181674 | 0.1689362 | -6.173526 | 63.75607
27 | 2511.9 | 0.1679174 | -0.01400021 | 0.1685001 | -4.766044 | 65.3771
28 | 1995.3 | 0.1681034 | -0.0106158 | 0.1684383 | -3.613455 | 66.98813
29 | 1584.9 | 0.1682433 | -0.007881913 | 0.1684278 | -2.682249 | 68.57416
30 | 1258.9 | 0.1685408 | -0.005684094 | 0.1686367 | -1.931586 | 70.16519
31 | 1000 | 0.1688588 | -0.003918604 | 0.1689042 | -1.32939 | 71.80622
32 | 794.33 | 0.169142 | -0.002473372 | 0.1691601 | -0.8377791 | 73.53225
33 | 630.96 | 0.1694478 | -0.001307298 | 0.1694529 | -0.4420311 | 75.12828
34 | 501.19 | 0.1699533 | -0.0003650803 | 0.1699537 | -0.1230781 | 76.76931
35 | 398.11 | 0.1703475 | 0.0003701303 | 0.1703479 | 0.1244919 | 78.36534
36 | 316.23 | 0.1706485 | 0.0009580785 | 0.1706511 | 0.3216746 | 80.00137
37 | 251.19 | 0.1711752 | 0.001399563 | 0.1711809 | 0.4684514 | 81.6574
38 | 199.53 | 0.1715276 | 0.001760761 | 0.1715367 | 0.5881306 | 83.27343
39 | 158.49 | 0.1719041 | 0.001990982 | 0.1719157 | 0.6635661 | 84.95446
40 | 125.89 | 0.1722587 | 0.002127511 | 0.1722719 | 0.7076053 | 86.65549
41 | 100 | 0.1726251 | 0.002243428 | 0.1726397 | 0.7445716 | 88.33152
42 | 79.433 | 0.1730016 | 0.002316178 | 0.1730171 | 0.7670411 | 90.05256
43 | 63.096 | 0.1733967 | 0.002289522 | 0.1734118 | 0.7564869 | 91.82359
44 | 50.119 | 0.1735996 | 0.002300497 | 0.1736149 | 0.7592244 | 93.59962
45 | 39.811 | 0.173935 | 0.002333516 | 0.1739506 | 0.7686354 | 102.9958
46 | 31.623 | 0.1743069 | 0.002347039 | 0.1743227 | 0.7714398 | 104.9318
47 | 25.119 | 0.174593 | 0.002345463 | 0.1746088 | 0.7696586 | 106.8029
48 | 19.953 | 0.1749743 | 0.00230215 | 0.1749894 | 0.7538014 | 110.2599
49 | 15.849 | 0.1752896 | 0.00228037 | 0.1753044 | 0.7453279 | 112.426
50 | 12.589 | 0.175552 | 0.002188406 | 0.1755657 | 0.7142038 | 114.697
51 | 10 | 0.1759096 | 0.002116478 | 0.1759223 | 0.6893279 | 117.2831
52 | 7.9433 | 0.1762245 | 0.002029926 | 0.1762362 | 0.6599596 | 119.9141
53 | 6.3096 | 0.1764981 | 0.001926249 | 0.1765086 | 0.6252845 | 122.5302
54 | 5.0119 | 0.1766437 | 0.001857129 | 0.1766535 | 0.6023521 | 125.2412
55 | 3.9811 | 0.1768752 | 0.001719349 | 0.1768835 | 0.556937 | 127.9573
56 | 3.1623 | 0.1771017 | 0.001646971 | 0.1771094 | 0.5328112 | 130.8083
57 | 2.5119 | 0.1772668 | 0.001591429 | 0.177274 | 0.5143644 | 133.7194
58 | 1.9953 | 0.1773503 | 0.001554879 | 0.1773571 | 0.5023151 | 136.6954
59 | 1.5849 | 0.1776164 | 0.001538788 | 0.1776231 | 0.4963721 | 139.8115
60 | 1.2589 | 0.1778215 | 0.001603276 | 0.1778287 | 0.5165769 | 142.9575
61 | 1 | 0.1778859 | 0.001688829 | 0.177894 | 0.5439433 | 146.5036
62 | 0.79433 | 0.1781261 | 0.001586629 | 0.1781331 | 0.5103394 | 150.0847
63 | 0.63096 | 0.1782582 | 0.00167959 | 0.1782661 | 0.5398382 | 153.9257
64 | 0.50119 | 0.1784577 | 0.001957995 | 0.1784685 | 0.6286103 | 158.1568
65 | 0.39811 | 0.1786653 | 0.00209875 | 0.1786776 | 0.6730126 | 162.7129
66 | 0.31623 | 0.1788789 | 0.00222634 | 0.1788927 | 0.7130708 | 167.829
67 | 0.25119 | 0.1793351 | 0.002294866 | 0.1793498 | 0.7331465 | 173.5751
68 | 0.19953 | 0.1793333 | 0.002331996 | 0.1793485 | 0.7450148 | 180.1462
69 | 0.15849 | 0.1798267 | 0.002689043 | 0.1798468 | 0.85671 | 187.7524
70 | 0.12589 | 0.1797358 | 0.002970591 | 0.1797603 | 0.9468724 | 196.6485
71 | 0.1 | 0.180114 | 0.002885725 | 0.1801371 | 0.917895 | 207.1847
72 | 0.079433 | 0.1810254 | 0.003367956 | 0.1810567 | 1.065858 | 219.716
73 | 0.063096 | 0.1813655 | 0.004284302 | 0.1814161 | 1.353217 | 234.9022
74 | 0.050119 | 0.1812537 | 0.004956754 | 0.1813214 | 1.566481 | 253.2836
75 | 0.039811 | 0.1812326 | 0.0050629 | 0.1813034 | 1.600194 | 275.815
76 | 0.031623 | 0.1814852 | 0.005353735 | 0.1815642 | 1.689711 | 303.4265
77 | 0.025119 | 0.1820338 | 0.005656822 | 0.1821217 | 1.779931 | 337.5781
78 | 0.019953 | 0.1825377 | 0.00597831 | 0.1826356 | 1.875829 | 379.9349
79 | 0.015849 | 0.1834857 | 0.006275237 | 0.183593 | 1.95876 | 432.6169
80 | 0.012589 | 0.1847241 | 0.006841518 | 0.1848507 | 2.121061 | 498.2041
81 | 0.01 | 0.1860227 | 0.007509781 | 0.1861742 | 2.311789 | 580.2066