## Sheet1
Index | Frequency (Hz) | Z' (Ω) | -Z'' (Ω) | Z (Ω) | -Phase (°) | Time (s)
1 | 1000000 | 1.816754 | -4.368892 | 4.731576 | -67.42057 | 16.16819
2 | 794330 | 1.295458 | -3.625599 | 3.850088 | -70.33775 | 18.02422
3 | 630960 | 0.9682409 | -2.936535 | 3.092043 | -71.75146 | 19.86525
4 | 501190 | 0.7404876 | -2.390202 | 2.502277 | -72.78696 | 22.0763
5 | 398110 | 0.5824448 | -1.941867 | 2.027335 | -73.30387 | 24.02733
6 | 316230 | 0.6105137 | -1.460115 | 1.582612 | -67.30887 | 28.45542
7 | 251190 | 0.4829121 | -1.194744 | 1.28865 | -67.99159 | 30.08145
8 | 199530 | 0.4011871 | -0.9758455 | 1.055095 | -67.65158 | 31.82748
9 | 158490 | 0.3406768 | -0.7936654 | 0.8636929 | -66.76882 | 33.55351
10 | 125890 | 0.2980295 | -0.6438131 | 0.7094483 | -65.15997 | 35.17954
11 | 100000 | 0.2678175 | -0.5214987 | 0.5862483 | -62.81708 | 39.41262
12 | 79433 | 0.2456806 | -0.421577 | 0.4879407 | -59.76783 | 40.93865
13 | 63096 | 0.2303843 | -0.3410949 | 0.4116098 | -55.96389 | 42.65968
14 | 50119 | 0.218642 | -0.2756347 | 0.3518222 | -51.57746 | 44.38071
15 | 39811 | 0.2098512 | -0.2225799 | 0.3059074 | -46.68601 | 46.01674
16 | 31623 | 0.2032728 | -0.1796769 | 0.2712999 | -41.4741 | 47.63777
17 | 25119 | 0.1981745 | -0.1447972 | 0.2454371 | -36.15392 | 49.2988
18 | 19953 | 0.1944952 | -0.1166339 | 0.2267859 | -30.95007 | 50.93983
19 | 15849 | 0.1916061 | -0.09377086 | 0.2133211 | -26.07684 | 52.55086
20 | 12589 | 0.1894125 | -0.07526597 | 0.2038187 | -21.67116 | 54.16689
21 | 10000 | 0.1880831 | -0.06027197 | 0.1975043 | -17.76826 | 57.08395
22 | 7943.3 | 0.1868332 | -0.04813536 | 0.1929343 | -14.44739 | 58.63997
23 | 6309.6 | 0.1858626 | -0.03828983 | 0.1897657 | -11.64073 | 60.271
24 | 5011.9 | 0.1850305 | -0.03029597 | 0.1874944 | -9.298811 | 61.89703
25 | 3981.1 | 0.1822288 | -0.02383153 | 0.1837806 | -7.450744 | 63.52306
26 | 3162.3 | 0.1820373 | -0.01856053 | 0.182981 | -5.821764 | 65.12409
27 | 2511.9 | 0.1821398 | -0.01431305 | 0.1827013 | -4.493228 | 66.74012
28 | 1995.3 | 0.1821859 | -0.01088147 | 0.1825106 | -3.418061 | 68.35615
29 | 1584.9 | 0.1823465 | -0.008094814 | 0.1825261 | -2.541833 | 69.93218
30 | 1258.9 | 0.1824941 | -0.005854806 | 0.182588 | -1.837542 | 71.54321
31 | 1000 | 0.1827019 | -0.004064276 | 0.1827471 | -1.274357 | 73.16424
32 | 794.33 | 0.1830252 | -0.00260068 | 0.1830436 | -0.8140846 | 74.90027
33 | 630.96 | 0.1833359 | -0.001429811 | 0.1833414 | -0.4468329 | 76.51631
34 | 501.19 | 0.1838479 | -0.0004478403 | 0.1838484 | -0.1395682 | 78.15233
35 | 398.11 | 0.1842393 | 0.000291836 | 0.1842395 | 0.09075675 | 79.76336
36 | 316.23 | 0.1846878 | 0.0008806951 | 0.1846899 | 0.2732164 | 81.40439
37 | 251.19 | 0.1850768 | 0.001371116 | 0.1850819 | 0.4244601 | 83.06043
38 | 199.53 | 0.185578 | 0.001715914 | 0.1855859 | 0.5297602 | 84.67146
39 | 158.49 | 0.1859983 | 0.001945183 | 0.1860085 | 0.5991813 | 86.34249
40 | 125.89 | 0.1863997 | 0.002108687 | 0.1864117 | 0.6481432 | 88.03852
41 | 100 | 0.186777 | 0.00218751 | 0.1867898 | 0.6710104 | 89.71455
42 | 79.433 | 0.1870733 | 0.002292145 | 0.1870873 | 0.7019905 | 91.43558
43 | 63.096 | 0.1874079 | 0.002326151 | 0.1874223 | 0.7111321 | 93.21161
44 | 50.119 | 0.1878852 | 0.002308528 | 0.1878994 | 0.7039524 | 94.99265
45 | 39.811 | 0.1883207 | 0.002366646 | 0.1883356 | 0.7200041 | 105.1538
46 | 31.623 | 0.1885988 | 0.00235053 | 0.1886135 | 0.7140473 | 107.0749
47 | 25.119 | 0.1889209 | 0.002364342 | 0.1889357 | 0.7170183 | 108.9509
48 | 19.953 | 0.1892323 | 0.002347356 | 0.1892469 | 0.7106964 | 112.408
49 | 15.849 | 0.1895171 | 0.002382598 | 0.189532 | 0.7202814 | 114.599
50 | 12.589 | 0.1899404 | 0.002329718 | 0.1899546 | 0.7027276 | 116.8751
51 | 10 | 0.1902933 | 0.002183865 | 0.1903058 | 0.6575155 | 119.4811
52 | 7.9433 | 0.1904653 | 0.00212334 | 0.1904771 | 0.6387169 | 122.1021
53 | 6.3096 | 0.190879 | 0.002015186 | 0.1908896 | 0.604872 | 124.8382
54 | 5.0119 | 0.19114 | 0.00189856 | 0.1911494 | 0.5690901 | 127.5592
55 | 3.9811 | 0.1912632 | 0.001869455 | 0.1912724 | 0.5600054 | 130.2853
56 | 3.1623 | 0.1914609 | 0.001595461 | 0.1914676 | 0.4774399 | 133.1414
57 | 2.5119 | 0.1917098 | 0.001806727 | 0.1917183 | 0.5399555 | 136.0624
58 | 1.9953 | 0.1919527 | 0.001704156 | 0.1919603 | 0.5086585 | 139.0535
59 | 1.5849 | 0.1920929 | 0.001509946 | 0.1920988 | 0.4503641 | 142.1745
60 | 1.2589 | 0.1920248 | 0.001615587 | 0.1920316 | 0.4820427 | 145.3906
61 | 1 | 0.1921303 | 0.001542918 | 0.1921364 | 0.4601086 | 148.9516
62 | 0.79433 | 0.1927992 | 0.001496129 | 0.192805 | 0.4446083 | 152.4527
63 | 0.63096 | 0.1925835 | 0.001420303 | 0.1925887 | 0.4225485 | 156.2638
64 | 0.50119 | 0.1934373 | 0.002465101 | 0.193453 | 0.7301188 | 160.3649
65 | 0.39811 | 0.1931929 | 0.002874837 | 0.1932143 | 0.8525357 | 164.8459
66 | 0.31623 | 0.1938267 | 0.003201544 | 0.1938532 | 0.9463004 | 169.962
67 | 0.25119 | 0.1950276 | 0.002039631 | 0.1950383 | 0.5991867 | 175.7031
68 | 0.19953 | 0.1925968 | 0.002324611 | 0.1926108 | 0.6915168 | 182.2793
69 | 0.15849 | 0.1961919 | 0.002818824 | 0.1962122 | 0.8231511 | 189.8804
70 | 0.12589 | 0.1934095 | 0.004762096 | 0.1934682 | 1.410442 | 198.6966
71 | 0.1 | 0.1934733 | 0.001131767 | 0.1934766 | 0.3351613 | 209.2028
72 | 0.079433 | 0.198089 | 0.001087198 | 0.198092 | 0.3144608 | 221.729
73 | 0.063096 | 0.2001085 | 0.005592472 | 0.2001866 | 1.60084 | 236.8503
74 | 0.050119 | 0.1976184 | 0.009576074 | 0.1978503 | 2.774234 | 255.2416
75 | 0.039811 | 0.1939138 | 0.010443 | 0.1941948 | 3.08262 | 277.743
76 | 0.031623 | 0.1910162 | 0.009008488 | 0.1912285 | 2.700118 | 305.3745
77 | 0.025119 | 0.1889652 | 0.006596377 | 0.1890803 | 1.999264 | 339.5012
78 | 0.019953 | 0.1880005 | 0.003491229 | 0.1880329 | 1.063879 | 381.903
79 | 0.015849 | 0.1880286 | 0.0002086642 | 0.1880287 | 0.06358379 | 434.6249
80 | 0.012589 | 0.1887766 | -0.003201459 | 0.1888037 | -0.9715851 | 500.2421
81 | 0.01 | 0.1896974 | -0.006744078 | 0.1898172 | -2.036109 | 582.1797