## Sheet1
Index | Frequency (Hz) | Z' (Ω) | -Z'' (Ω) | Z (Ω) | -Phase (°) | Time (s)
1 | 1000000 | 1.81292 | -4.394941 | 4.754176 | -67.58378 | 15.59318
2 | 794330 | 1.284883 | -3.646178 | 3.865945 | -70.58796 | 17.42921
3 | 630960 | 0.9551419 | -2.953 | 3.103628 | -72.0763 | 19.35025
4 | 501190 | 0.7231466 | -2.40229 | 2.508773 | -73.24696 | 21.38628
5 | 398110 | 0.5644415 | -1.950445 | 2.030476 | -73.86003 | 23.29732
6 | 316230 | 0.5928602 | -1.467705 | 1.582921 | -68.0044 | 27.7454
7 | 251190 | 0.4654986 | -1.200823 | 1.287892 | -68.8112 | 29.35643
8 | 199530 | 0.3840362 | -0.9802364 | 1.052781 | -68.60579 | 31.07246
9 | 158490 | 0.3231995 | -0.7974095 | 0.8604184 | -67.9367 | 32.78349
10 | 125890 | 0.2805425 | -0.64622 | 0.7044887 | -66.53296 | 34.41452
11 | 100000 | 0.2501689 | -0.5241998 | 0.5808355 | -64.48768 | 38.6576
12 | 79433 | 0.2272922 | -0.4231105 | 0.480296 | -61.7556 | 40.18863
13 | 63096 | 0.2121358 | -0.3426195 | 0.4029761 | -58.23593 | 41.90966
14 | 50119 | 0.2004043 | -0.276739 | 0.3416817 | -54.0893 | 43.63569
15 | 39811 | 0.1906456 | -0.2233539 | 0.2936541 | -49.51731 | 45.26172
16 | 31623 | 0.183457 | -0.1800643 | 0.2570595 | -44.46529 | 46.87275
17 | 25119 | 0.17778 | -0.1451123 | 0.2294848 | -39.22292 | 48.47878
18 | 19953 | 0.1753605 | -0.1168374 | 0.2107185 | -33.67431 | 50.11982
19 | 15849 | 0.1723004 | -0.09391958 | 0.1962354 | -28.59445 | 51.73584
20 | 12589 | 0.1719176 | -0.07569869 | 0.1878455 | -23.76484 | 53.34187
21 | 10000 | 0.1695614 | -0.06067217 | 0.1800894 | -19.68814 | 56.30393
22 | 7943.3 | 0.1699974 | -0.04851525 | 0.1767848 | -15.92812 | 57.81996
23 | 6309.6 | 0.168228 | -0.03852026 | 0.1725818 | -12.89706 | 59.40599
24 | 5011.9 | 0.1668739 | -0.03048301 | 0.1696353 | -10.35213 | 61.05702
25 | 3981.1 | 0.1671582 | -0.0239575 | 0.1688663 | -8.156222 | 62.67805
26 | 3162.3 | 0.1657841 | -0.01866042 | 0.166831 | -6.422099 | 64.33408
27 | 2511.9 | 0.1649285 | -0.0143612 | 0.1655526 | -4.976495 | 65.98511
28 | 1995.3 | 0.1632364 | -0.01092818 | 0.1636018 | -3.830061 | 67.80614
29 | 1584.9 | 0.1631121 | -0.008131736 | 0.1633147 | -2.854042 | 69.44717
30 | 1258.9 | 0.1636276 | -0.005890851 | 0.1637337 | -2.061847 | 71.0582
31 | 1000 | 0.1661428 | -0.004099437 | 0.1661934 | -1.413439 | 72.66423
32 | 794.33 | 0.1667401 | -0.002621779 | 0.1667607 | -0.9008302 | 74.40026
33 | 630.96 | 0.1668051 | -0.001430751 | 0.1668112 | -0.4914356 | 76.00129
34 | 501.19 | 0.168312 | -0.0005181016 | 0.1683128 | -0.1763686 | 77.62732
35 | 398.11 | 0.1673001 | 0.0002516491 | 0.1673003 | 0.08618294 | 79.23835
36 | 316.23 | 0.1675019 | 0.0008486043 | 0.1675041 | 0.2902715 | 80.90938
37 | 251.19 | 0.1682279 | 0.001328232 | 0.1682331 | 0.4523657 | 82.57042
38 | 199.53 | 0.1683645 | 0.001668367 | 0.1683727 | 0.56774 | 84.20644
39 | 158.49 | 0.1687494 | 0.001907394 | 0.1687602 | 0.6475934 | 85.87748
40 | 125.89 | 0.1689539 | 0.002079329 | 0.1689667 | 0.7051078 | 87.56851
41 | 100 | 0.1692974 | 0.002199046 | 0.1693117 | 0.7441873 | 89.23454
42 | 79.433 | 0.1716802 | 0.002218817 | 0.1716945 | 0.7404569 | 90.96557
43 | 63.096 | 0.1707884 | 0.002300601 | 0.1708039 | 0.7717548 | 92.7266
44 | 50.119 | 0.170726 | 0.002266651 | 0.170741 | 0.7606452 | 94.49764
45 | 39.811 | 0.1706376 | 0.002288548 | 0.170653 | 0.7683902 | 105.1488
46 | 31.623 | 0.1708615 | 0.002256509 | 0.1708764 | 0.7566417 | 107.0899
47 | 25.119 | 0.1712986 | 0.002285728 | 0.1713139 | 0.7644823 | 108.9659
48 | 19.953 | 0.1716961 | 0.002285981 | 0.1717113 | 0.7627971 | 112.378
49 | 15.849 | 0.1719868 | 0.002307486 | 0.1720023 | 0.7686711 | 114.534
50 | 12.589 | 0.1725237 | 0.002149699 | 0.1725371 | 0.7138863 | 116.805
51 | 10 | 0.1728646 | 0.002080295 | 0.1728771 | 0.689478 | 119.4111
52 | 7.9433 | 0.1728304 | 0.002026116 | 0.1728423 | 0.6716562 | 122.0171
53 | 6.3096 | 0.1729443 | 0.001938965 | 0.1729552 | 0.6423444 | 124.7382
54 | 5.0119 | 0.173003 | 0.001763081 | 0.173012 | 0.5838837 | 127.4042
55 | 3.9811 | 0.1731588 | 0.001737067 | 0.1731675 | 0.5747515 | 130.1153
56 | 3.1623 | 0.1734424 | 0.001608722 | 0.1734499 | 0.5314174 | 132.9563
57 | 2.5119 | 0.1736871 | 0.001513418 | 0.1736937 | 0.4992327 | 135.7724
58 | 1.9953 | 0.1737425 | 0.001546349 | 0.1737494 | 0.5099322 | 138.6985
59 | 1.5849 | 0.1738574 | 0.001534817 | 0.1738641 | 0.5057952 | 141.7695
60 | 1.2589 | 0.1740869 | 0.001546694 | 0.1740938 | 0.5090371 | 144.9656
61 | 1 | 0.1744378 | 0.001574955 | 0.1744449 | 0.5172952 | 148.5166
62 | 0.79433 | 0.1743815 | 0.001696721 | 0.1743897 | 0.5574668 | 152.0177
63 | 0.63096 | 0.1745118 | 0.001831113 | 0.1745214 | 0.6011698 | 155.8438
64 | 0.50119 | 0.1746754 | 0.001853406 | 0.1746853 | 0.6079181 | 159.9248
65 | 0.39811 | 0.1748772 | 0.001989059 | 0.1748886 | 0.6516559 | 164.4259
66 | 0.31623 | 0.1750715 | 0.002086027 | 0.175084 | 0.6826633 | 169.527
67 | 0.25119 | 0.1753136 | 0.002315519 | 0.1753289 | 0.7567111 | 175.2731
68 | 0.19953 | 0.1755367 | 0.00240863 | 0.1755532 | 0.7861357 | 181.8343
69 | 0.15849 | 0.1757091 | 0.002609377 | 0.1757285 | 0.850811 | 189.4304
70 | 0.12589 | 0.1759852 | 0.002852638 | 0.1760083 | 0.9286566 | 198.3316
71 | 0.1 | 0.1765095 | 0.003289228 | 0.1765402 | 1.067574 | 208.8828
72 | 0.079433 | 0.176523 | 0.00345782 | 0.1765569 | 1.122195 | 221.474
73 | 0.063096 | 0.176879 | 0.003840538 | 0.1769207 | 1.243856 | 236.5653
74 | 0.050119 | 0.1770804 | 0.004283346 | 0.1771322 | 1.385641 | 254.9266
75 | 0.039811 | 0.1775751 | 0.004693931 | 0.1776371 | 1.514176 | 277.458
76 | 0.031623 | 0.1780095 | 0.005172674 | 0.1780847 | 1.664456 | 305.0845
77 | 0.025119 | 0.1787146 | 0.005915118 | 0.1788125 | 1.89569 | 339.2262
78 | 0.019953 | 0.1795412 | 0.006824182 | 0.1796708 | 2.176708 | 381.5429
79 | 0.015849 | 0.180519 | 0.007896952 | 0.1806917 | 2.504854 | 434.2799
80 | 0.012589 | 0.181347 | 0.009050738 | 0.1815727 | 2.85717 | 499.9671
81 | 0.01 | 0.1822651 | 0.01028187 | 0.1825549 | 3.228725 | 581.9747