## Sheet1
Index | Frequency (Hz) | Z' (Ω) | -Z'' (Ω) | Z (Ω) | -Phase (°) | Time (s)
1 | 1000000 | 1.828443 | -4.374481 | 4.741233 | -67.31608 | 15.77318
2 | 794330 | 1.303744 | -3.631854 | 3.858771 | -70.25314 | 17.62421
3 | 630960 | 0.9722996 | -2.941281 | 3.097821 | -71.70766 | 19.55525
4 | 501190 | 0.7417207 | -2.393929 | 2.506201 | -72.78524 | 21.60129
5 | 398110 | 0.5825851 | -1.94247 | 2.027953 | -73.30497 | 23.52732
6 | 316230 | 0.6097186 | -1.460201 | 1.582385 | -67.33663 | 27.94041
7 | 251190 | 0.4831116 | -1.194389 | 1.288395 | -67.97744 | 29.58144
8 | 199530 | 0.4012763 | -0.9747571 | 1.054122 | -67.6246 | 31.29747
9 | 158490 | 0.3411523 | -0.792499 | 0.8628091 | -66.70925 | 33.0135
10 | 125890 | 0.2985687 | -0.6427062 | 0.7086709 | -65.08281 | 34.64453
11 | 100000 | 0.2686239 | -0.5204395 | 0.5856757 | -62.69956 | 38.85261
12 | 79433 | 0.2470163 | -0.4209925 | 0.4881104 | -59.59783 | 40.36863
13 | 63096 | 0.2314567 | -0.3404728 | 0.4116964 | -55.79176 | 42.09467
14 | 50119 | 0.2197468 | -0.275188 | 0.3521606 | -51.39146 | 43.8257
15 | 39811 | 0.2110827 | -0.2224088 | 0.3066294 | -46.49666 | 45.55173
16 | 31623 | 0.2043602 | -0.1795225 | 0.2720136 | -41.29804 | 47.15776
17 | 25119 | 0.1993134 | -0.1447618 | 0.2463367 | -35.99099 | 48.77379
18 | 19953 | 0.1954096 | -0.1165109 | 0.2275076 | -30.80505 | 50.40482
19 | 15849 | 0.1927019 | -0.09374731 | 0.2142956 | -25.9424 | 52.03585
20 | 12589 | 0.1904661 | -0.07524383 | 0.20479 | -21.55655 | 53.66188
21 | 10000 | 0.1885349 | -0.06020788 | 0.1979151 | -17.71068 | 56.62894
22 | 7943.3 | 0.1873624 | -0.0480827 | 0.1934338 | -14.39317 | 58.15497
23 | 6309.6 | 0.1864301 | -0.03824552 | 0.1903126 | -11.59319 | 59.79099
24 | 5011.9 | 0.1858555 | -0.0302554 | 0.188302 | -9.24607 | 61.40202
25 | 3981.1 | 0.1854182 | -0.02375575 | 0.1869338 | -7.300951 | 63.04306
26 | 3162.3 | 0.18515 | -0.01847991 | 0.18607 | -5.699843 | 64.66909
27 | 2511.9 | 0.1850942 | -0.01423094 | 0.1856404 | -4.396529 | 66.28012
28 | 1995.3 | 0.1852762 | -0.0108248 | 0.1855922 | -3.343715 | 67.89615
29 | 1584.9 | 0.1853613 | -0.008025809 | 0.185535 | -2.479255 | 69.48717
30 | 1258.9 | 0.1856085 | -0.005787722 | 0.1856987 | -1.786042 | 71.0832
31 | 1000 | 0.1858459 | -0.003979757 | 0.1858885 | -1.22676 | 72.71924
32 | 794.33 | 0.1861236 | -0.002527045 | 0.1861408 | -0.7778707 | 74.43527
33 | 630.96 | 0.1865561 | -0.001326603 | 0.1865608 | -0.4074242 | 76.0613
34 | 501.19 | 0.1869008 | -0.0003630944 | 0.1869011 | -0.1113091 | 77.69233
35 | 398.11 | 0.1872989 | 0.0003721983 | 0.1872992 | 0.1138574 | 79.19335
36 | 316.23 | 0.1877914 | 0.001017104 | 0.1877942 | 0.3103188 | 80.80938
37 | 251.19 | 0.1881721 | 0.001466376 | 0.1881778 | 0.446482 | 82.45041
38 | 199.53 | 0.1886857 | 0.001811805 | 0.1886944 | 0.5501506 | 84.08645
39 | 158.49 | 0.1891877 | 0.002070783 | 0.189199 | 0.6271149 | 85.75747
40 | 125.89 | 0.1895624 | 0.002220886 | 0.1895754 | 0.6712384 | 87.44851
41 | 100 | 0.1898827 | 0.002318515 | 0.1898968 | 0.6995612 | 89.12954
42 | 79.433 | 0.1902687 | 0.002396758 | 0.1902838 | 0.7216995 | 90.86057
43 | 63.096 | 0.1907722 | 0.002415403 | 0.1907874 | 0.7253943 | 92.6216
44 | 50.119 | 0.191162 | 0.002432586 | 0.1911775 | 0.7290645 | 94.40264
45 | 39.811 | 0.1914381 | 0.002443431 | 0.1914537 | 0.7312583 | 105.1188
46 | 31.623 | 0.1917909 | 0.00241704 | 0.1918061 | 0.7220302 | 107.0449
47 | 25.119 | 0.1921018 | 0.002451062 | 0.1921175 | 0.7310076 | 108.9159
48 | 19.953 | 0.1923136 | 0.002429192 | 0.192329 | 0.723688 | 112.343
49 | 15.849 | 0.1929245 | 0.00247145 | 0.1929403 | 0.733945 | 114.494
50 | 12.589 | 0.1930803 | 0.002376196 | 0.1930949 | 0.7050908 | 116.7651
51 | 10 | 0.1933629 | 0.002299675 | 0.1933765 | 0.6813896 | 119.3711
52 | 7.9433 | 0.1936935 | 0.002228125 | 0.1937063 | 0.6590644 | 121.9921
53 | 6.3096 | 0.1940874 | 0.002099943 | 0.1940987 | 0.6198918 | 124.6182
54 | 5.0119 | 0.1943839 | 0.001957777 | 0.1943937 | 0.5770466 | 127.3792
55 | 3.9811 | 0.1945074 | 0.00181649 | 0.1945158 | 0.5350655 | 130.1003
56 | 3.1623 | 0.1947831 | 0.001820209 | 0.1947916 | 0.535402 | 132.8613
57 | 2.5119 | 0.1950314 | 0.001713495 | 0.195039 | 0.5033727 | 135.6924
58 | 1.9953 | 0.1950467 | 0.001681363 | 0.195054 | 0.4938952 | 138.6485
59 | 1.5849 | 0.1951689 | 0.001630747 | 0.1951757 | 0.4787277 | 141.7495
60 | 1.2589 | 0.1953915 | 0.001682955 | 0.1953987 | 0.4934904 | 144.9906
61 | 1 | 0.1955513 | 0.001743459 | 0.1955591 | 0.5108133 | 148.5616
62 | 0.79433 | 0.1956812 | 0.001821128 | 0.1956897 | 0.5332137 | 152.1477
63 | 0.63096 | 0.1958549 | 0.00190175 | 0.1958641 | 0.5563241 | 155.9938
64 | 0.50119 | 0.1960673 | 0.00201835 | 0.1960777 | 0.5897915 | 160.1049
65 | 0.39811 | 0.1964454 | 0.002111328 | 0.1964567 | 0.6157717 | 164.6109
66 | 0.31623 | 0.1964915 | 0.002311124 | 0.1965051 | 0.6738793 | 169.742
67 | 0.25119 | 0.1967645 | 0.00246694 | 0.19678 | 0.7183096 | 175.4881
68 | 0.19953 | 0.1969747 | 0.002660541 | 0.1969927 | 0.7738479 | 182.0693
69 | 0.15849 | 0.1974354 | 0.002813091 | 0.1974554 | 0.8163041 | 189.6804
70 | 0.12589 | 0.1976522 | 0.003101092 | 0.1976766 | 0.8988763 | 198.5866
71 | 0.1 | 0.198067 | 0.003490328 | 0.1980978 | 1.009559 | 209.2828
72 | 0.079433 | 0.1984261 | 0.003767391 | 0.1984618 | 1.087708 | 221.854
73 | 0.063096 | 0.1987983 | 0.004079274 | 0.1988401 | 1.175525 | 236.9703
74 | 0.050119 | 0.1992035 | 0.004545518 | 0.1992553 | 1.307175 | 255.3416
75 | 0.039811 | 0.199671 | 0.004993464 | 0.1997335 | 1.43258 | 277.888
76 | 0.031623 | 0.2046607 | -0.003714661 | 0.2046944 | -1.039823 | 338.3262
77 | 0.025119 | 0.2146276 | 0.009241437 | 0.2148265 | 2.465519 | 372.4578
78 | 0.019953 | 0.2165383 | 0.00904856 | 0.2167273 | 2.392846 | 414.8446
79 | 0.015849 | 0.2109667 | 0.01268413 | 0.2113477 | 3.4407 | 467.5915
80 | 0.012589 | 0.210013 | 0.016489 | 0.2106593 | 4.48932 | 533.2488
81 | 0.01 | 0.209537 | 0.01866407 | 0.2103665 | 5.09007 | 615.1963