## Sheet1
Index | Frequency (Hz) | Z' (Ω) | -Z'' (Ω) | Z (Ω) | -Phase (°) | Time (s)
1 | 1000000 | 1.829365 | -4.368404 | 4.735983 | -67.27743 | 14.58816
2 | 794330 | 1.303877 | -3.625218 | 3.852571 | -70.21794 | 16.43919
3 | 630960 | 0.9723199 | -2.937697 | 3.094425 | -71.68647 | 18.44023
4 | 501190 | 0.7431005 | -2.390731 | 2.503556 | -72.73342 | 20.47127
5 | 398110 | 0.5833278 | -1.941736 | 2.027463 | -73.27891 | 22.3873
6 | 316230 | 0.6097795 | -1.458728 | 1.58105 | -67.31404 | 26.80039
7 | 251190 | 0.4826362 | -1.19401 | 1.287866 | -67.99073 | 28.43141
8 | 199530 | 0.4006688 | -0.974662 | 1.053803 | -67.65318 | 30.14745
9 | 158490 | 0.3403059 | -0.7927966 | 0.8627483 | -66.7687 | 31.87848
10 | 125890 | 0.2978975 | -0.6430031 | 0.7086578 | -65.14214 | 33.47951
11 | 100000 | 0.2678763 | -0.5202525 | 0.5851669 | -62.75621 | 37.70759
12 | 79433 | 0.2464022 | -0.4209275 | 0.4877438 | -59.65619 | 39.23361
13 | 63096 | 0.2307039 | -0.3400279 | 0.4109055 | -55.84369 | 40.95964
14 | 50119 | 0.2192782 | -0.2748079 | 0.3515712 | -51.41249 | 42.67568
15 | 39811 | 0.2106128 | -0.221739 | 0.3058201 | -46.47413 | 44.30171
16 | 31623 | 0.2042517 | -0.1787118 | 0.2713976 | -41.18459 | 45.92274
17 | 25119 | 0.1993572 | -0.1438536 | 0.2458397 | -35.81372 | 47.53377
18 | 19953 | 0.1957447 | -0.1156894 | 0.2273764 | -30.58401 | 49.1548
19 | 15849 | 0.1931263 | -0.09287322 | 0.214297 | -25.68261 | 50.78083
20 | 12589 | 0.1910551 | -0.07447652 | 0.205058 | -21.29668 | 52.40686
21 | 10000 | 0.1895409 | -0.05962816 | 0.198699 | -17.46318 | 55.33891
22 | 7943.3 | 0.1883638 | -0.04755817 | 0.1942748 | -14.16993 | 56.88494
23 | 6309.6 | 0.1876187 | -0.03783424 | 0.1913955 | -11.40108 | 59.10598
24 | 5011.9 | 0.1869331 | -0.02989 | 0.1893076 | -9.084511 | 60.72201
25 | 3981.1 | 0.1866899 | -0.02348659 | 0.1881615 | -7.170446 | 62.33304
26 | 3162.3 | 0.1864877 | -0.0182724 | 0.1873808 | -5.596081 | 63.94907
27 | 2511.9 | 0.1864958 | -0.01406631 | 0.1870255 | -4.313327 | 65.5751
28 | 1995.3 | 0.1866266 | -0.01068256 | 0.1869321 | -3.27605 | 67.21613
29 | 1584.9 | 0.1867378 | -0.007922204 | 0.1869057 | -2.429272 | 68.81216
30 | 1258.9 | 0.1869984 | -0.005717033 | 0.1870858 | -1.751137 | 70.40319
31 | 1000 | 0.1872131 | -0.003923468 | 0.1872542 | -1.200585 | 72.06922
32 | 794.33 | 0.1876009 | -0.002475296 | 0.1876172 | -0.7559441 | 73.79026
33 | 630.96 | 0.1878696 | -0.001307059 | 0.1878742 | -0.3986154 | 75.39128
34 | 501.19 | 0.1882594 | -0.0003769427 | 0.1882598 | -0.1147204 | 77.03231
35 | 398.11 | 0.1886911 | 0.0003842188 | 0.1886915 | 0.1166673 | 78.63334
36 | 316.23 | 0.1891343 | 0.0009595159 | 0.1891368 | 0.2906703 | 80.25937
37 | 251.19 | 0.1895472 | 0.001434831 | 0.1895527 | 0.4337082 | 81.9204
38 | 199.53 | 0.1899983 | 0.001793661 | 0.1900068 | 0.5408792 | 83.54643
39 | 158.49 | 0.1904288 | 0.002037267 | 0.1904397 | 0.6129448 | 85.22247
40 | 125.89 | 0.1907533 | 0.00217983 | 0.1907658 | 0.6547181 | 86.9085
41 | 100 | 0.1911363 | 0.002252809 | 0.1911496 | 0.6752798 | 88.57453
42 | 79.433 | 0.1915397 | 0.002326221 | 0.1915539 | 0.6958143 | 90.29056
43 | 63.096 | 0.1919715 | 0.002352642 | 0.1919859 | 0.7021342 | 92.07159
44 | 50.119 | 0.1922295 | 0.00235924 | 0.1922439 | 0.7031581 | 93.83762
45 | 39.811 | 0.1925555 | 0.002380403 | 0.1925702 | 0.7082638 | 103.3288
46 | 31.623 | 0.192947 | 0.002371615 | 0.1929616 | 0.7042174 | 105.2498
47 | 25.119 | 0.1933079 | 0.002384405 | 0.1933226 | 0.7066935 | 107.1359
48 | 19.953 | 0.1935866 | 0.002372513 | 0.1936011 | 0.7021571 | 110.5979
49 | 15.849 | 0.1940077 | 0.002335881 | 0.1940218 | 0.689816 | 112.729
50 | 12.589 | 0.1943276 | 0.002256384 | 0.1943407 | 0.665245 | 114.985
51 | 10 | 0.1945409 | 0.002206581 | 0.1945534 | 0.6498497 | 117.5861
52 | 7.9433 | 0.1949958 | 0.002128859 | 0.1950074 | 0.6254998 | 120.2121
53 | 6.3096 | 0.1952419 | 0.001906786 | 0.1952512 | 0.5595485 | 122.9482
54 | 5.0119 | 0.195399 | 0.00191174 | 0.1954083 | 0.5605512 | 125.7042
55 | 3.9811 | 0.1957281 | 0.001795512 | 0.1957363 | 0.5255882 | 128.4303
56 | 3.1623 | 0.1958595 | 0.001718579 | 0.195867 | 0.502732 | 131.2663
57 | 2.5119 | 0.1960613 | 0.001624892 | 0.196068 | 0.4748381 | 134.0924
58 | 1.9953 | 0.1961748 | 0.001660664 | 0.1961818 | 0.48501 | 137.0684
59 | 1.5849 | 0.1964835 | 0.00150874 | 0.1964893 | 0.4399489 | 140.1545
60 | 1.2589 | 0.1964794 | 0.001531312 | 0.1964854 | 0.4465401 | 143.3505
61 | 1 | 0.1966247 | 0.001559205 | 0.1966309 | 0.4543374 | 146.8916
62 | 0.79433 | 0.1971095 | 0.001624699 | 0.1971162 | 0.4722565 | 150.4077
63 | 0.63096 | 0.1970541 | 0.001670172 | 0.1970612 | 0.4856103 | 154.2337
64 | 0.50119 | 0.1970594 | 0.002004816 | 0.1970696 | 0.5828879 | 160.3199
65 | 0.39811 | 0.1970688 | 0.001904877 | 0.1970781 | 0.5538066 | 164.8459
66 | 0.31623 | 0.1973668 | 0.002168546 | 0.1973787 | 0.6295059 | 169.962
67 | 0.25119 | 0.1978503 | 0.002888272 | 0.1978714 | 0.8363597 | 175.7231
68 | 0.19953 | 0.1985567 | 0.002002179 | 0.1985668 | 0.5777318 | 182.3093
69 | 0.15849 | 0.19792 | 0.00329446 | 0.1979474 | 0.9536238 | 189.8904
70 | 0.12589 | 0.1983103 | 0.00205995 | 0.198321 | 0.5951389 | 198.7916
71 | 0.1 | 0.2001783 | 0.003174008 | 0.2002034 | 0.9084005 | 209.2728
72 | 0.079433 | 0.1994246 | 0.004929677 | 0.1994856 | 1.416035 | 221.784
73 | 0.063096 | 0.1981117 | 0.004646078 | 0.1981661 | 1.343444 | 236.9653
74 | 0.050119 | 0.1981421 | 0.00344611 | 0.1981721 | 0.9963944 | 255.4016
75 | 0.039811 | 0.1993863 | 0.002431279 | 0.1994011 | 0.6986195 | 277.953
76 | 0.031623 | 0.2013074 | 0.002116025 | 0.2013185 | 0.6022375 | 305.5745
77 | 0.025119 | 0.2036673 | 0.002639202 | 0.2036844 | 0.7424197 | 339.7312
78 | 0.019953 | 0.2062406 | 0.003720951 | 0.2062741 | 1.033607 | 382.113
79 | 0.015849 | 0.208776 | 0.005568058 | 0.2088502 | 1.527717 | 434.8399
80 | 0.012589 | 0.2113921 | 0.007891416 | 0.2115393 | 2.137899 | 500.4672
81 | 0.01 | 0.2138868 | 0.01058367 | 0.2141485 | 2.832833 | 582.4297