## Sheet1
Index | Frequency (Hz) | Z' (Ω) | -Z'' (Ω) | Z (Ω) | -Phase (°) | Time (s)
1 | 1000000 | 1.831445 | -4.415644 | 4.780387 | -67.47314 | 14.51616
2 | 794330 | 1.303669 | -3.664634 | 3.889614 | -70.41733 | 16.37219
3 | 630960 | 0.9700521 | -2.967524 | 3.12205 | -71.89798 | 18.24822
4 | 501190 | 0.7382361 | -2.415873 | 2.52615 | -73.00803 | 20.28926
5 | 398110 | 0.5775424 | -1.960399 | 2.043703 | -73.58479 | 22.2253
6 | 316230 | 0.6060586 | -1.47453 | 1.594223 | -67.65645 | 26.62838
7 | 251190 | 0.4784267 | -1.205989 | 1.297421 | -68.36132 | 28.26941
8 | 199530 | 0.3959363 | -0.9835086 | 1.060214 | -68.0715 | 30.00044
9 | 158490 | 0.3351441 | -0.7998153 | 0.8671944 | -67.26501 | 31.71647
10 | 125890 | 0.2923738 | -0.6483051 | 0.7111834 | -65.72549 | 33.3325
11 | 100000 | 0.2624793 | -0.524637 | 0.586634 | -63.4209 | 37.57058
12 | 79433 | 0.240921 | -0.4239836 | 0.4876525 | -60.39338 | 39.10161
13 | 63096 | 0.2252132 | -0.3423546 | 0.4097897 | -56.66164 | 40.83264
14 | 50119 | 0.2137713 | -0.2764974 | 0.3494982 | -52.29095 | 42.54867
15 | 39811 | 0.2052419 | -0.2229721 | 0.3030524 | -47.37097 | 44.2847
16 | 31623 | 0.1989991 | -0.1796989 | 0.2681274 | -42.08247 | 45.91074
17 | 25119 | 0.1940737 | -0.1445423 | 0.2419857 | -36.67802 | 47.52677
18 | 19953 | 0.1905466 | -0.116184 | 0.2231742 | -31.37236 | 49.1528
19 | 15849 | 0.1879395 | -0.09326347 | 0.2098078 | -26.39254 | 50.75882
20 | 12589 | 0.1860353 | -0.07476293 | 0.200496 | -21.89396 | 52.39986
21 | 10000 | 0.1843646 | -0.05979631 | 0.1938193 | -17.96981 | 55.32191
22 | 7943.3 | 0.1832532 | -0.0477199 | 0.1893646 | -14.5959 | 56.85294
23 | 6309.6 | 0.182446 | -0.03793 | 0.1863471 | -11.74433 | 58.49397
24 | 5011.9 | 0.1817201 | -0.02997794 | 0.1841762 | -9.36758 | 60.1
25 | 3981.1 | 0.1814602 | -0.02355142 | 0.1829822 | -7.394988 | 62.99105
26 | 3162.3 | 0.1812678 | -0.01832293 | 0.1821915 | -5.771973 | 64.62208
27 | 2511.9 | 0.1811483 | -0.01409736 | 0.181696 | -4.449914 | 66.23811
28 | 1995.3 | 0.1811888 | -0.0106991 | 0.1815044 | -3.379358 | 67.89914
29 | 1584.9 | 0.1813797 | -0.007943027 | 0.1815535 | -2.50751 | 69.49517
30 | 1258.9 | 0.1816798 | -0.005754564 | 0.1817709 | -1.814192 | 71.0862
31 | 1000 | 0.18196 | -0.00393294 | 0.1820025 | -1.238216 | 72.71223
32 | 794.33 | 0.1822537 | -0.002489606 | 0.1822707 | -0.7826183 | 74.43827
33 | 630.96 | 0.182677 | -0.001327552 | 0.1826819 | -0.416373 | 76.03929
34 | 501.19 | 0.1830436 | -0.0003875872 | 0.183044 | -0.1213212 | 77.69033
35 | 398.11 | 0.1834218 | 0.0003636815 | 0.1834221 | 0.1136037 | 79.29136
36 | 316.23 | 0.1838596 | 0.000960722 | 0.1838622 | 0.299385 | 80.92238
37 | 251.19 | 0.1843436 | 0.001409945 | 0.184349 | 0.438216 | 82.58842
38 | 199.53 | 0.1846908 | 0.001753118 | 0.1846991 | 0.5438456 | 84.20444
39 | 158.49 | 0.1850678 | 0.002011424 | 0.1850787 | 0.6226991 | 85.87048
40 | 125.89 | 0.1854926 | 0.00217885 | 0.1855054 | 0.6729819 | 87.58651
41 | 100 | 0.1858612 | 0.002233455 | 0.1858747 | 0.688478 | 89.25254
42 | 79.433 | 0.1862635 | 0.002307163 | 0.1862778 | 0.7096612 | 90.97357
43 | 63.096 | 0.1866534 | 0.002334451 | 0.186668 | 0.7165537 | 92.7346
44 | 50.119 | 0.187061 | 0.00234552 | 0.1870757 | 0.7183824 | 94.46063
45 | 39.811 | 0.1872713 | 0.002335269 | 0.1872858 | 0.7144401 | 103.8568
46 | 31.623 | 0.1877146 | 0.00235334 | 0.1877294 | 0.7182678 | 105.8028
47 | 25.119 | 0.1880105 | 0.002340796 | 0.1880251 | 0.7133154 | 107.6689
48 | 19.953 | 0.1883745 | 0.002350982 | 0.1883891 | 0.7150351 | 111.1409
49 | 15.849 | 0.1886114 | 0.002329603 | 0.1886258 | 0.7076437 | 113.302
50 | 12.589 | 0.1890835 | 0.002265775 | 0.189097 | 0.6865388 | 115.578
51 | 10 | 0.1891995 | 0.002174597 | 0.189212 | 0.6585098 | 118.1741
52 | 7.9433 | 0.1894996 | 0.002008829 | 0.1895102 | 0.6073529 | 120.7801
53 | 6.3096 | 0.1898268 | 0.001951405 | 0.1898369 | 0.5889755 | 123.5012
54 | 5.0119 | 0.1902208 | 0.001830985 | 0.1902296 | 0.551488 | 126.2422
55 | 3.9811 | 0.19036 | 0.001757143 | 0.1903681 | 0.5288611 | 128.9583
56 | 3.1623 | 0.1906154 | 0.00161091 | 0.1906222 | 0.4842008 | 131.8193
57 | 2.5119 | 0.190805 | 0.001608864 | 0.1908118 | 0.4831055 | 134.7304
58 | 1.9953 | 0.1910005 | 0.001577785 | 0.191007 | 0.4732885 | 137.7214
59 | 1.5849 | 0.1910973 | 0.001541874 | 0.1911035 | 0.4622825 | 140.8025
60 | 1.2589 | 0.1911899 | 0.001640255 | 0.1911969 | 0.4915395 | 144.0036
61 | 1 | 0.1913695 | 0.001673622 | 0.1913768 | 0.5010675 | 147.5796
62 | 0.79433 | 0.1915955 | 0.001556832 | 0.1916018 | 0.4655534 | 151.1807
63 | 0.63096 | 0.1917735 | 0.001722275 | 0.1917813 | 0.5145467 | 155.0268
64 | 0.50119 | 0.1921059 | 0.002029026 | 0.1921166 | 0.6051366 | 159.1428
65 | 0.39811 | 0.1921967 | 0.002201745 | 0.1922093 | 0.6563337 | 165.5539
66 | 0.31623 | 0.1924238 | 0.00228883 | 0.1924374 | 0.681486 | 170.65
67 | 0.25119 | 0.1927791 | 0.002129312 | 0.1927908 | 0.6328262 | 176.3962
68 | 0.19953 | 0.1924652 | 0.002460069 | 0.1924809 | 0.7323084 | 182.9973
69 | 0.15849 | 0.1935569 | 0.002571629 | 0.193574 | 0.7611963 | 190.6034
70 | 0.12589 | 0.1931193 | 0.003331658 | 0.193148 | 0.9883582 | 199.3946
71 | 0.1 | 0.1933945 | 0.002872468 | 0.1934159 | 0.8509453 | 209.9358
72 | 0.079433 | 0.1947129 | 0.002998471 | 0.1947359 | 0.8822539 | 222.532
73 | 0.063096 | 0.1947736 | 0.004282177 | 0.1948207 | 1.259468 | 237.6983
74 | 0.050119 | 0.1952047 | 0.00565705 | 0.1952867 | 1.659972 | 256.1346
75 | 0.039811 | 0.1942032 | 0.006055741 | 0.1942976 | 1.786046 | 278.661
76 | 0.031623 | 0.1941304 | 0.005875342 | 0.1942193 | 1.733523 | 306.3776
77 | 0.025119 | 0.1941613 | 0.006168532 | 0.1942593 | 1.819683 | 340.5242
78 | 0.019953 | 0.1943851 | 0.005976042 | 0.1944769 | 1.760908 | 382.936
79 | 0.015849 | 0.1944913 | 0.004304354 | 0.194539 | 1.267825 | 435.568
80 | 0.012589 | 0.1958 | 0.005753176 | 0.1958845 | 1.683033 | 501.1702
81 | 0.01 | 0.1975638 | 0.00574964 | 0.1976474 | 1.666991 | 583.2377