## Sheet1
Index | Frequency (Hz) | Z' (Ω) | -Z'' (Ω) | Z (Ω) | -Phase (°) | Time (s)
1 | 1000000 | 1.845412 | -4.411208 | 4.781663 | -67.2982 | 17.18321
2 | 794330 | 1.314854 | -3.661796 | 3.890706 | -70.24812 | 19.04924
3 | 630960 | 0.9810701 | -2.964503 | 3.122624 | -71.6886 | 20.99028
4 | 501190 | 0.7540274 | -2.41477 | 2.529758 | -72.65869 | 23.12631
5 | 398110 | 0.5922046 | -1.959345 | 2.046885 | -73.18276 | 25.06735
6 | 316230 | 0.6189398 | -1.472721 | 1.597496 | -67.20447 | 29.52544
7 | 251190 | 0.4910939 | -1.204883 | 1.301121 | -67.82486 | 31.17147
8 | 199530 | 0.4086465 | -0.9832396 | 1.064778 | -67.43163 | 32.9125
9 | 158490 | 0.3483399 | -0.7993841 | 0.8719837 | -66.45434 | 34.65853
10 | 125890 | 0.305336 | -0.6484367 | 0.7167288 | -64.78518 | 36.26956
11 | 100000 | 0.2751662 | -0.5255191 | 0.5932005 | -62.36307 | 40.52264
12 | 79433 | 0.2530952 | -0.4251954 | 0.4948215 | -59.23701 | 42.07367
13 | 63096 | 0.2371371 | -0.3440219 | 0.4178338 | -55.42119 | 43.8097
14 | 50119 | 0.2253302 | -0.2783401 | 0.3581158 | -51.00811 | 45.53073
15 | 39811 | 0.2163008 | -0.2249682 | 0.3120844 | -46.12526 | 47.17176
16 | 31623 | 0.2094489 | -0.1816796 | 0.2772658 | -40.93894 | 48.82279
17 | 25119 | 0.204222 | -0.1465634 | 0.2513711 | -35.66577 | 50.45882
18 | 19953 | 0.2002138 | -0.118067 | 0.2324336 | -30.52806 | 52.07985
19 | 15849 | 0.1971822 | -0.09493131 | 0.2188442 | -25.708 | 53.73088
20 | 12589 | 0.1948741 | -0.07622746 | 0.2092523 | -21.36358 | 55.37691
21 | 10000 | 0.1932022 | -0.06109482 | 0.2026319 | -17.54811 | 58.29897
22 | 7943.3 | 0.1918666 | -0.04879914 | 0.1979751 | -14.26998 | 59.865
23 | 6309.6 | 0.1910363 | -0.03884529 | 0.1949457 | -11.49381 | 61.49603
24 | 5011.9 | 0.1904066 | -0.03075496 | 0.1928744 | -9.175314 | 63.11706
25 | 3981.1 | 0.1900322 | -0.02417523 | 0.1915637 | -7.250026 | 64.79309
26 | 3162.3 | 0.1898177 | -0.01885272 | 0.1907516 | -5.672024 | 66.41412
27 | 2511.9 | 0.1897044 | -0.01453184 | 0.1902602 | -4.380449 | 68.05515
28 | 1995.3 | 0.1898634 | -0.01105167 | 0.1901848 | -3.331342 | 69.69118
29 | 1584.9 | 0.1899071 | -0.008263485 | 0.1900868 | -2.491557 | 71.27721
30 | 1258.9 | 0.190208 | -0.005989757 | 0.1903023 | -1.80368 | 72.90824
31 | 1000 | 0.1906196 | -0.004138758 | 0.1906645 | -1.243818 | 74.56927
32 | 794.33 | 0.1907594 | -0.002678577 | 0.1907782 | -0.8044745 | 76.3053
33 | 630.96 | 0.1912865 | -0.00147982 | 0.1912922 | -0.4432396 | 77.92633
34 | 501.19 | 0.1915631 | -0.0005396913 | 0.1915638 | -0.1614192 | 79.55236
35 | 398.11 | 0.191961 | 0.0002216161 | 0.1919611 | 0.06614711 | 81.16839
36 | 316.23 | 0.1924138 | 0.0008559246 | 0.1924157 | 0.2548703 | 82.81442
37 | 251.19 | 0.1928098 | 0.001305752 | 0.1928142 | 0.3880142 | 84.47045
38 | 199.53 | 0.193259 | 0.001645713 | 0.193266 | 0.4878952 | 86.09148
39 | 158.49 | 0.1936596 | 0.001885544 | 0.1936688 | 0.557836 | 87.76751
40 | 125.89 | 0.1940366 | 0.002068308 | 0.1940476 | 0.6107139 | 89.51355
41 | 100 | 0.1943354 | 0.002189245 | 0.1943478 | 0.6454264 | 91.23958
42 | 79.433 | 0.1947989 | 0.002223406 | 0.1948116 | 0.6539372 | 92.97061
43 | 63.096 | 0.1951452 | 0.002261749 | 0.1951583 | 0.6640329 | 94.75164
44 | 50.119 | 0.1954228 | 0.002266647 | 0.195436 | 0.6645255 | 96.54768
45 | 39.811 | 0.1958195 | 0.002356099 | 0.1958337 | 0.6893491 | 105.9638
46 | 31.623 | 0.1960719 | 0.002386825 | 0.1960864 | 0.6974395 | 107.9049
47 | 25.119 | 0.1964742 | 0.002414166 | 0.1964891 | 0.7039832 | 109.7759
48 | 19.953 | 0.1967283 | 0.002414806 | 0.1967432 | 0.7032604 | 113.198
49 | 15.849 | 0.1972448 | 0.002487597 | 0.1972604 | 0.7225605 | 115.359
50 | 12.589 | 0.1975676 | 0.002452584 | 0.1975829 | 0.7112274 | 117.6551
51 | 10 | 0.1978819 | 0.002386272 | 0.1978963 | 0.6909004 | 120.2561
52 | 7.9433 | 0.1983153 | 0.002337286 | 0.1983291 | 0.6752401 | 122.8772
53 | 6.3096 | 0.1985924 | 0.002198859 | 0.1986046 | 0.6343656 | 125.6032
54 | 5.0119 | 0.1989267 | 0.002085215 | 0.1989376 | 0.6005712 | 128.2843
55 | 3.9811 | 0.199267 | 0.001938699 | 0.1992764 | 0.5574217 | 131.0103
56 | 3.1623 | 0.1993093 | 0.001880617 | 0.1993182 | 0.5406079 | 133.8564
57 | 2.5119 | 0.1997065 | 0.001816803 | 0.1997147 | 0.5212265 | 136.7074
58 | 1.9953 | 0.1997006 | 0.001666248 | 0.1997076 | 0.4780492 | 139.7485
59 | 1.5849 | 0.20002 | 0.001720736 | 0.2000274 | 0.492893 | 142.8295
60 | 1.2589 | 0.2001156 | 0.001619051 | 0.2001222 | 0.463546 | 146.0506
61 | 1 | 0.2002732 | 0.001719418 | 0.2002806 | 0.491893 | 149.6267
62 | 0.79433 | 0.2005454 | 0.00177791 | 0.2005532 | 0.5079354 | 153.1527
63 | 0.63096 | 0.2007044 | 0.001801566 | 0.2007125 | 0.5142853 | 156.9888
64 | 0.50119 | 0.2009621 | 0.001843838 | 0.2009705 | 0.5256773 | 161.0899
65 | 0.39811 | 0.2012183 | 0.001940945 | 0.2012276 | 0.5526562 | 165.621
66 | 0.31623 | 0.2014696 | 0.00212061 | 0.2014807 | 0.6030564 | 170.742
67 | 0.25119 | 0.2015709 | 0.002139836 | 0.2015823 | 0.6082174 | 176.4882
68 | 0.19953 | 0.201888 | 0.002359003 | 0.2019018 | 0.6694542 | 183.0893
69 | 0.15849 | 0.2022539 | 0.002574204 | 0.2022703 | 0.7291976 | 190.7104
70 | 0.12589 | 0.2025059 | 0.002788842 | 0.2025251 | 0.789008 | 199.5516
71 | 0.1 | 0.2027584 | 0.003063331 | 0.2027815 | 0.865575 | 210.1378
72 | 0.079433 | 0.202927 | 0.003302931 | 0.2029539 | 0.9324894 | 222.729
73 | 0.063096 | 0.2032463 | 0.003734318 | 0.2032806 | 1.052598 | 237.8553
74 | 0.050119 | 0.2037128 | 0.004046833 | 0.203753 | 1.138053 | 256.2216
75 | 0.039811 | 0.2041841 | 0.004623109 | 0.2042364 | 1.297062 | 278.7781
76 | 0.031623 | 0.2046626 | 0.005389201 | 0.2047335 | 1.508371 | 306.4996
77 | 0.025119 | 0.2050386 | 0.00606222 | 0.2051282 | 1.693527 | 340.6612
78 | 0.019953 | 0.2056662 | 0.00686731 | 0.2057808 | 1.912428 | 383.068
79 | 0.015849 | 0.2063541 | 0.007685815 | 0.2064972 | 2.133039 | 435.805
80 | 0.012589 | 0.2071232 | 0.008534949 | 0.207299 | 2.359658 | 501.5272
81 | 0.01 | 0.2080524 | 0.009682435 | 0.2082776 | 2.664534 | 583.5947