## Sheet1
Index | Frequency (Hz) | Z' (Ω) | -Z'' (Ω) | Z (Ω) | -Phase (°) | Time (s)
1 | 1000000 | 1.831047 | -4.370091 | 4.738188 | -67.26655 | 15.83118
2 | 794330 | 1.308769 | -3.627103 | 3.856002 | -70.15901 | 17.71722
3 | 630960 | 0.976174 | -2.937314 | 3.095275 | -71.61651 | 19.65325
4 | 501190 | 0.7469175 | -2.390895 | 2.504849 | -72.65116 | 21.71929
5 | 398110 | 0.5881961 | -1.940001 | 2.02721 | -73.13303 | 23.74033
6 | 316230 | 0.4778141 | -1.572182 | 1.643186 | -73.09503 | 26.93739
7 | 251190 | 0.488603 | -1.192827 | 1.289018 | -67.72512 | 31.25547
8 | 199530 | 0.4064636 | -0.9740948 | 1.055497 | -67.35053 | 32.9065
9 | 158490 | 0.3495258 | -0.7893231 | 0.8632492 | -66.11542 | 34.76253
10 | 125890 | 0.3068334 | -0.6406926 | 0.7103757 | -64.40983 | 36.43856
11 | 100000 | 0.276397 | -0.519085 | 0.5880855 | -61.96605 | 40.70164
12 | 79433 | 0.2545286 | -0.4202549 | 0.4913237 | -58.79869 | 42.25267
13 | 63096 | 0.2386747 | -0.3402124 | 0.4155841 | -54.94857 | 43.9737
14 | 50119 | 0.2267019 | -0.2753747 | 0.3566861 | -50.53711 | 45.64973
15 | 39811 | 0.217968 | -0.2227022 | 0.3116188 | -45.61552 | 47.28076
16 | 31623 | 0.2106593 | -0.1800692 | 0.2771323 | -40.52345 | 48.9768
17 | 25119 | 0.2049967 | -0.1452687 | 0.2512501 | -35.32288 | 50.60283
18 | 19953 | 0.2009047 | -0.1171815 | 0.2325816 | -30.2537 | 52.23885
19 | 15849 | 0.197659 | -0.09431595 | 0.2190081 | -25.50885 | 53.87489
20 | 12589 | 0.1953098 | -0.07581683 | 0.2095093 | -21.21559 | 55.48592
21 | 10000 | 0.1932235 | -0.06076837 | 0.202554 | -17.45825 | 58.40297
22 | 7943.3 | 0.191839 | -0.04858873 | 0.1978966 | -14.21291 | 59.949
23 | 6309.6 | 0.1908625 | -0.03869498 | 0.1947455 | -11.46067 | 61.58503
24 | 5011.9 | 0.1901047 | -0.03062629 | 0.1925559 | -9.15184 | 63.22606
25 | 3981.1 | 0.1896811 | -0.02410028 | 0.191206 | -7.241023 | 64.84709
26 | 3162.3 | 0.1895118 | -0.01879282 | 0.1904413 | -5.663186 | 66.47812
27 | 2511.9 | 0.1894491 | -0.01451083 | 0.190004 | -4.38001 | 68.07415
28 | 1995.3 | 0.1894003 | -0.01104981 | 0.1897223 | -3.338911 | 69.75518
29 | 1584.9 | 0.1895388 | -0.008261921 | 0.1897188 | -2.49592 | 71.35121
30 | 1258.9 | 0.1897916 | -0.00601103 | 0.1898868 | -1.81405 | 72.95724
31 | 1000 | 0.1899873 | -0.004196521 | 0.1900337 | -1.265368 | 74.56327
32 | 794.33 | 0.1902735 | -0.002724078 | 0.190293 | -0.8202274 | 76.2843
33 | 630.96 | 0.1906404 | -0.001560639 | 0.1906468 | -0.4690297 | 77.90533
34 | 501.19 | 0.1908659 | -0.0006165738 | 0.1908669 | -0.1850878 | 79.52136
35 | 398.11 | 0.191143 | 0.0001286839 | 0.191143 | 0.03857344 | 81.07239
36 | 316.23 | 0.1916105 | 0.0007441241 | 0.191612 | 0.2225084 | 82.63842
37 | 251.19 | 0.1920222 | 0.001215628 | 0.192026 | 0.3627154 | 84.30945
38 | 199.53 | 0.1924016 | 0.001561632 | 0.192408 | 0.4650321 | 85.92548
39 | 158.49 | 0.1927377 | 0.001805121 | 0.1927461 | 0.5365987 | 87.56651
40 | 125.89 | 0.1931445 | 0.001952903 | 0.1931543 | 0.5793037 | 89.30254
41 | 100 | 0.1934567 | 0.002093735 | 0.193468 | 0.6200741 | 90.99857
42 | 79.433 | 0.1938941 | 0.002137701 | 0.1939059 | 0.6316659 | 92.7396
43 | 63.096 | 0.1943082 | 0.00220126 | 0.1943206 | 0.6490593 | 94.52064
44 | 50.119 | 0.194567 | 0.002228005 | 0.1945798 | 0.6560708 | 96.20667
45 | 39.811 | 0.1946611 | 0.002257454 | 0.1946742 | 0.6644203 | 105.6078
46 | 31.623 | 0.1950225 | 0.002272514 | 0.1950357 | 0.6676129 | 107.5239
47 | 25.119 | 0.1953215 | 0.002329004 | 0.1953353 | 0.6831598 | 109.4099
48 | 19.953 | 0.1954562 | 0.002339017 | 0.1954702 | 0.6856236 | 112.847
49 | 15.849 | 0.1960769 | 0.00230001 | 0.1960904 | 0.6720568 | 115.003
50 | 12.589 | 0.1961316 | 0.002306289 | 0.1961451 | 0.6737037 | 117.2891
51 | 10 | 0.1964691 | 0.002217827 | 0.1964816 | 0.6467517 | 119.8901
52 | 7.9433 | 0.1967971 | 0.002059111 | 0.1968079 | 0.5994705 | 122.5112
53 | 6.3096 | 0.1971201 | 0.001988126 | 0.1971301 | 0.5778577 | 125.2522
54 | 5.0119 | 0.1973652 | 0.001872054 | 0.1973741 | 0.5434472 | 128.0083
55 | 3.9811 | 0.1975011 | 0.001794496 | 0.1975093 | 0.5205753 | 130.7443
56 | 3.1623 | 0.1980761 | 0.001721468 | 0.1980836 | 0.4979417 | 133.5104
57 | 2.5119 | 0.1980681 | 0.001664126 | 0.1980751 | 0.4813754 | 136.4364
58 | 1.9953 | 0.1981721 | 0.00166252 | 0.1981791 | 0.4806588 | 139.4225
59 | 1.5849 | 0.1983634 | 0.001648282 | 0.1983703 | 0.4760828 | 142.5385
60 | 1.2589 | 0.1984709 | 0.001606732 | 0.1984774 | 0.4638308 | 145.7896
61 | 1 | 0.1985705 | 0.001675493 | 0.1985775 | 0.4834375 | 149.3857
62 | 0.79433 | 0.1988718 | 0.001724406 | 0.1988793 | 0.4967959 | 152.9667
63 | 0.63096 | 0.199004 | 0.001838039 | 0.1990125 | 0.5291797 | 156.8078
64 | 0.50119 | 0.1990873 | 0.001967353 | 0.199097 | 0.5661703 | 160.9089
65 | 0.39811 | 0.1993586 | 0.002019849 | 0.1993688 | 0.580486 | 165.44
66 | 0.31623 | 0.1996292 | 0.002121501 | 0.1996405 | 0.6088713 | 170.571
67 | 0.25119 | 0.19989 | 0.002376634 | 0.1999041 | 0.681198 | 176.3622
68 | 0.19953 | 0.200406 | 0.002526266 | 0.2004219 | 0.7222174 | 182.9083
69 | 0.15849 | 0.2017437 | 0.002706775 | 0.2017618 | 0.7686857 | 190.5044
70 | 0.12589 | 0.202135 | 0.002813372 | 0.2021546 | 0.7974075 | 199.4056
71 | 0.1 | 0.2025084 | 0.003447074 | 0.2025377 | 0.9751877 | 209.9518
72 | 0.079433 | 0.202446 | 0.003633783 | 0.2024786 | 1.028314 | 222.473
73 | 0.063096 | 0.2029896 | 0.003792654 | 0.203025 | 1.070389 | 237.6643
74 | 0.050119 | 0.2034171 | 0.004082303 | 0.203458 | 1.149694 | 256.1156
75 | 0.039811 | 0.2041631 | 0.004476699 | 0.2042122 | 1.256127 | 278.602
76 | 0.031623 | 0.2049062 | 0.005040312 | 0.2049682 | 1.409086 | 306.2386
77 | 0.025119 | 0.2055703 | 0.005902048 | 0.205655 | 1.644545 | 340.4052
78 | 0.019953 | 0.2063086 | 0.006643014 | 0.2064155 | 1.844253 | 382.832
79 | 0.015849 | 0.2068131 | 0.007416016 | 0.206946 | 2.053663 | 435.469
80 | 0.012589 | 0.2075298 | 0.008097383 | 0.2076877 | 2.234429 | 501.1112
81 | 0.01 | 0.2083734 | 0.008916849 | 0.2085641 | 2.450342 | 583.1687