## Sheet1
Index | Frequency (Hz) | Z' (Ω) | -Z'' (Ω) | Z (Ω) | -Phase (°) | Time (s)
1 | 1000000 | 1.873132 | -4.393218 | 4.775875 | -66.90811 | 16.8762
2 | 794330 | 1.344632 | -3.6491 | 3.888954 | -69.77201 | 18.73723
3 | 630960 | 1.009808 | -2.955538 | 3.123286 | -71.13643 | 20.66827
4 | 501190 | 0.7777017 | -2.406285 | 2.52884 | -72.08938 | 22.70931
5 | 398110 | 0.6178193 | -1.953736 | 2.049094 | -72.45177 | 24.65034
6 | 316230 | 0.6436899 | -1.465214 | 1.600372 | -66.28342 | 29.11343
7 | 251190 | 0.5155397 | -1.198558 | 1.304731 | -66.72585 | 30.75446
8 | 199530 | 0.4332542 | -0.9786631 | 1.070276 | -66.12103 | 32.49049
9 | 158490 | 0.3725356 | -0.7960541 | 0.8789112 | -64.92145 | 34.22652
10 | 125890 | 0.3296244 | -0.6453282 | 0.7246383 | -62.94271 | 35.84755
11 | 100000 | 0.2992934 | -0.5229373 | 0.602528 | -60.21614 | 40.01063
12 | 79433 | 0.2770789 | -0.4229809 | 0.5056536 | -56.7727 | 41.55165
13 | 63096 | 0.261338 | -0.3422915 | 0.4306519 | -52.63843 | 43.29269
14 | 50119 | 0.2493879 | -0.2766727 | 0.372481 | -47.96905 | 44.93872
15 | 39811 | 0.2402791 | -0.22361 | 0.3282308 | -42.94205 | 46.66475
16 | 31623 | 0.2335459 | -0.1805995 | 0.2952285 | -37.71454 | 48.31078
17 | 25119 | 0.2282339 | -0.145641 | 0.2707434 | -32.54283 | 49.93181
18 | 19953 | 0.2241813 | -0.1173191 | 0.2530238 | -27.62408 | 51.58284
19 | 15849 | 0.2211861 | -0.09435533 | 0.2404708 | -23.10252 | 53.19887
20 | 12589 | 0.2188198 | -0.07574839 | 0.2315598 | -19.09421 | 54.8449
21 | 10000 | 0.217368 | -0.0606958 | 0.225683 | -15.60136 | 57.77196
22 | 7943.3 | 0.2161176 | -0.04849461 | 0.2214916 | -12.64711 | 59.33799
23 | 6309.6 | 0.2148928 | -0.03859558 | 0.2183312 | -10.18199 | 60.97401
24 | 5011.9 | 0.2141374 | -0.03054548 | 0.216305 | -8.11815 | 62.61004
25 | 3981.1 | 0.2137216 | -0.02406453 | 0.2150721 | -6.424306 | 64.23107
26 | 3162.3 | 0.2132451 | -0.01875125 | 0.2140679 | -5.025256 | 65.85711
27 | 2511.9 | 0.2132603 | -0.01450615 | 0.2137531 | -3.891314 | 67.50314
28 | 1995.3 | 0.213117 | -0.0110861 | 0.2134051 | -2.977777 | 69.12917
29 | 1584.9 | 0.2131313 | -0.008315931 | 0.2132935 | -2.234426 | 70.73019
30 | 1258.9 | 0.2131348 | -0.006104619 | 0.2132222 | -1.640621 | 72.32623
31 | 1000 | 0.2130732 | -0.004313925 | 0.2131169 | -1.159864 | 73.99726
32 | 794.33 | 0.213186 | -0.002882819 | 0.2132055 | -0.7747379 | 75.73829
33 | 630.96 | 0.2134063 | -0.001727325 | 0.2134133 | -0.4637457 | 77.36932
34 | 501.19 | 0.2135787 | -0.0008296014 | 0.2135804 | -0.2225522 | 79.01035
35 | 398.11 | 0.2139051 | -8.661052e-05 | 0.2139051 | -0.02319915 | 80.63638
36 | 316.23 | 0.2142698 | 0.000481678 | 0.2142704 | 0.1288006 | 82.28241
37 | 251.19 | 0.2147219 | 0.0009460742 | 0.2147239 | 0.2524461 | 83.95344
38 | 199.53 | 0.2149921 | 0.001244652 | 0.2149957 | 0.3316983 | 85.58947
39 | 158.49 | 0.2153477 | 0.001466849 | 0.2153527 | 0.3902663 | 87.2455
40 | 125.89 | 0.2155162 | 0.001658247 | 0.2155225 | 0.4408424 | 88.94653
41 | 100 | 0.2156652 | 0.001751581 | 0.2156723 | 0.4653324 | 90.63257
42 | 79.433 | 0.2158515 | 0.001822888 | 0.2158592 | 0.4838573 | 92.3636
43 | 63.096 | 0.2161804 | 0.001825997 | 0.2161882 | 0.4839451 | 94.14963
44 | 50.119 | 0.2163006 | 0.001891254 | 0.2163088 | 0.5009609 | 95.93066
45 | 39.811 | 0.2163931 | 0.001915886 | 0.2164016 | 0.5072681 | 106.8069
46 | 31.623 | 0.2165949 | 0.001957723 | 0.2166037 | 0.5178619 | 108.7329
47 | 25.119 | 0.2169501 | 0.001960715 | 0.2169589 | 0.5178042 | 110.5989
48 | 19.953 | 0.2171191 | 0.002068136 | 0.2171289 | 0.545746 | 113.986
49 | 15.849 | 0.2176543 | 0.002016745 | 0.2176636 | 0.5308771 | 116.157
50 | 12.589 | 0.2179531 | 0.001858729 | 0.217961 | 0.4886131 | 118.4331
51 | 10 | 0.2179915 | 0.001869904 | 0.2179995 | 0.491464 | 121.0391
52 | 7.9433 | 0.218025 | 0.001752825 | 0.2180321 | 0.4606229 | 123.6652
53 | 6.3096 | 0.2182518 | 0.001705456 | 0.2182585 | 0.4477096 | 126.4062
54 | 5.0119 | 0.2184048 | 0.001646952 | 0.218411 | 0.4320493 | 129.1723
55 | 3.9811 | 0.2183785 | 0.001546122 | 0.2183839 | 0.405648 | 131.9083
56 | 3.1623 | 0.2185445 | 0.00151603 | 0.2185498 | 0.3974508 | 134.7994
57 | 2.5119 | 0.2188183 | 0.001420154 | 0.2188229 | 0.3718504 | 137.7054
58 | 1.9953 | 0.2188973 | 0.001401979 | 0.2189018 | 0.3669593 | 140.7015
59 | 1.5849 | 0.2188253 | 0.00143497 | 0.21883 | 0.3757176 | 143.8075
60 | 1.2589 | 0.2189546 | 0.001504943 | 0.2189598 | 0.3938055 | 147.0536
61 | 1 | 0.2191852 | 0.001575384 | 0.2191909 | 0.4118039 | 150.6747
62 | 0.79433 | 0.2193921 | 0.001581324 | 0.2193978 | 0.4129666 | 154.2657
63 | 0.63096 | 0.2196524 | 0.001662103 | 0.2196587 | 0.4335472 | 158.1318
64 | 0.50119 | 0.2196777 | 0.00171088 | 0.2196844 | 0.4462183 | 162.2479
65 | 0.39811 | 0.2195122 | 0.001841036 | 0.2195199 | 0.4805251 | 166.779
66 | 0.31623 | 0.2197342 | 0.001901253 | 0.2197424 | 0.49574 | 171.8951
67 | 0.25119 | 0.2199396 | 0.002002143 | 0.2199487 | 0.5215576 | 177.6662
68 | 0.19953 | 0.220215 | 0.00224504 | 0.2202265 | 0.5840966 | 184.2573
69 | 0.15849 | 0.2203923 | 0.002389815 | 0.2204053 | 0.62126 | 191.8684
70 | 0.12589 | 0.2204853 | 0.002558931 | 0.2205001 | 0.6649395 | 200.7446
71 | 0.1 | 0.2204989 | 0.002907668 | 0.2205181 | 0.7555025 | 211.2108
72 | 0.079433 | 0.2206727 | 0.003218715 | 0.2206962 | 0.8356527 | 223.842
73 | 0.063096 | 0.2213017 | 0.003347624 | 0.221327 | 0.8666455 | 239.0533
74 | 0.050119 | 0.2216869 | 0.003788924 | 0.2217193 | 0.9791656 | 257.4897
75 | 0.039811 | 0.221653 | 0.004413803 | 0.221697 | 1.140787 | 280.0561
76 | 0.031623 | 0.2214256 | 0.005231824 | 0.2214874 | 1.353527 | 307.7976
77 | 0.025119 | 0.2217507 | 0.005995455 | 0.2218318 | 1.548724 | 342.0192
78 | 0.019953 | 0.2220291 | 0.006640529 | 0.2221284 | 1.713113 | 384.376
79 | 0.015849 | 0.2227643 | 0.007439652 | 0.2228885 | 1.912794 | 437.093
80 | 0.012589 | 0.2234603 | 0.008466161 | 0.2236206 | 2.169708 | 502.7902
81 | 0.01 | 0.2239344 | 0.009585706 | 0.2241394 | 2.451099 | 584.7427