## Sheet1
Index | Frequency (Hz) | Z' (Ω) | -Z'' (Ω) | Z (Ω) | -Phase (°) | Time (s)
1 | 1000000 | 1.895464 | -4.426555 | 4.815306 | -66.81925 | 17.21421
2 | 794330 | 1.369803 | -3.675767 | 3.922706 | -69.5617 | 19.06524
3 | 630960 | 1.040089 | -2.974936 | 3.151513 | -70.72949 | 21.01128
4 | 501190 | 0.8107366 | -2.422757 | 2.554808 | -71.49801 | 23.25232
5 | 398110 | 0.6440672 | -1.966919 | 2.069684 | -71.86898 | 25.20836
6 | 316230 | 0.5371111 | -1.619185 | 1.705945 | -71.64844 | 27.04439
7 | 251190 | 0.5352211 | -1.218655 | 1.331008 | -66.2894 | 31.45747
8 | 199530 | 0.448819 | -0.9942767 | 1.090883 | -65.70546 | 33.0935
9 | 158490 | 0.384299 | -0.8085347 | 0.8952173 | -64.57812 | 34.83453
10 | 125890 | 0.3389435 | -0.6561747 | 0.7385445 | -62.68163 | 36.47056
11 | 100000 | 0.3043544 | -0.5316973 | 0.6126448 | -60.21229 | 40.70364
12 | 79433 | 0.2812158 | -0.4301784 | 0.5139414 | -56.82659 | 42.23467
13 | 63096 | 0.2643396 | -0.3479867 | 0.4370013 | -52.77876 | 43.9857
14 | 50119 | 0.2518286 | -0.2816719 | 0.3778316 | -48.20171 | 45.74174
15 | 39811 | 0.242004 | -0.2278488 | 0.3323868 | -43.27438 | 47.38276
16 | 31623 | 0.2344184 | -0.1842624 | 0.2981688 | -38.1688 | 49.0188
17 | 25119 | 0.2285589 | -0.1488505 | 0.2727557 | -33.07444 | 50.63982
18 | 19953 | 0.2239828 | -0.1201342 | 0.2541663 | -28.20709 | 52.27586
19 | 15849 | 0.2204499 | -0.09681753 | 0.2407733 | -23.7102 | 53.91689
20 | 12589 | 0.2175765 | -0.0778126 | 0.2310721 | -19.67874 | 55.57792
21 | 10000 | 0.2151731 | -0.0624395 | 0.2240495 | -16.18181 | 58.50998
22 | 7943.3 | 0.2135992 | -0.04995505 | 0.219363 | -13.16333 | 60.056
23 | 6309.6 | 0.2123014 | -0.03977735 | 0.2159957 | -10.61205 | 61.71203
24 | 5011.9 | 0.2114546 | -0.03153526 | 0.2137931 | -8.482286 | 63.33806
25 | 3981.1 | 0.2107279 | -0.02481886 | 0.2121844 | -6.71717 | 64.97909
26 | 3162.3 | 0.2102746 | -0.01936311 | 0.2111642 | -5.261236 | 66.60012
27 | 2511.9 | 0.2100023 | -0.01496563 | 0.2105349 | -4.076241 | 68.23615
28 | 1995.3 | 0.2098915 | -0.01141616 | 0.2102018 | -3.113295 | 69.87718
29 | 1584.9 | 0.2098654 | -0.00854724 | 0.2100393 | -2.332211 | 71.46321
30 | 1258.9 | 0.2099185 | -0.006236448 | 0.2100111 | -1.701694 | 73.08924
31 | 1000 | 0.2099419 | -0.004364507 | 0.2099872 | -1.190957 | 74.74527
32 | 794.33 | 0.2102425 | -0.002864791 | 0.210262 | -0.7806713 | 76.51131
33 | 630.96 | 0.2104777 | -0.001643512 | 0.2104841 | -0.4473841 | 78.12733
34 | 501.19 | 0.2106453 | -0.0006706436 | 0.2106464 | -0.1824153 | 79.77837
35 | 398.11 | 0.2109655 | 0.0001153071 | 0.2109656 | 0.03131605 | 81.3694
36 | 316.23 | 0.2113706 | 0.0007093173 | 0.2113718 | 0.1922724 | 83.00042
37 | 251.19 | 0.2116886 | 0.001226179 | 0.2116922 | 0.3318745 | 84.67146
38 | 199.53 | 0.2119807 | 0.001543824 | 0.2119864 | 0.4172691 | 86.31249
39 | 158.49 | 0.2122496 | 0.001838446 | 0.2122576 | 0.4962674 | 87.98852
40 | 125.89 | 0.21258 | 0.002005289 | 0.2125894 | 0.540461 | 89.71955
41 | 100 | 0.212775 | 0.002091416 | 0.2127853 | 0.5631556 | 91.41058
42 | 79.433 | 0.2131539 | 0.00215838 | 0.2131648 | 0.580153 | 93.13661
43 | 63.096 | 0.2134093 | 0.002222808 | 0.2134209 | 0.5967542 | 94.90265
44 | 50.119 | 0.2134839 | 0.002280687 | 0.2134961 | 0.6120778 | 96.68368
45 | 39.811 | 0.2135417 | 0.00229952 | 0.2135541 | 0.6169647 | 106.1149
46 | 31.623 | 0.2138631 | 0.002332353 | 0.2138758 | 0.6248328 | 108.0509
47 | 25.119 | 0.2140263 | 0.002330973 | 0.214039 | 0.623987 | 109.9369
48 | 19.953 | 0.2141623 | 0.002354148 | 0.2141753 | 0.6297902 | 113.364
49 | 15.849 | 0.2145518 | 0.002369582 | 0.2145649 | 0.6327679 | 115.53
50 | 12.589 | 0.2147435 | 0.002388369 | 0.2147568 | 0.6372152 | 117.8261
51 | 10 | 0.2149858 | 0.002295854 | 0.214998 | 0.6118439 | 120.4271
52 | 7.9433 | 0.2153597 | 0.002291449 | 0.2153719 | 0.6096099 | 123.0232
53 | 6.3096 | 0.2155588 | 0.002118731 | 0.2155692 | 0.5631431 | 125.7742
54 | 5.0119 | 0.2158227 | 0.00197668 | 0.2158317 | 0.5247466 | 128.4703
55 | 3.9811 | 0.2159695 | 0.001905568 | 0.2159779 | 0.505526 | 131.2163
56 | 3.1623 | 0.2160156 | 0.001757333 | 0.2160228 | 0.4661029 | 134.0574
57 | 2.5119 | 0.2162057 | 0.001685862 | 0.2162123 | 0.4467543 | 136.9234
58 | 1.9953 | 0.2162781 | 0.001633902 | 0.2162842 | 0.4328406 | 139.9345
59 | 1.5849 | 0.2162876 | 0.001706365 | 0.2162943 | 0.4520161 | 143.0505
60 | 1.2589 | 0.2165097 | 0.001712718 | 0.2165165 | 0.4532335 | 146.3066
61 | 1 | 0.2164392 | 0.001759013 | 0.2164464 | 0.4656356 | 149.9327
62 | 0.79433 | 0.2165598 | 0.001751013 | 0.2165669 | 0.4632598 | 153.5387
63 | 0.63096 | 0.2166193 | 0.001812903 | 0.2166269 | 0.4795014 | 157.4198
64 | 0.50119 | 0.2168245 | 0.002033446 | 0.216834 | 0.5373215 | 161.5359
65 | 0.39811 | 0.2169673 | 0.002198524 | 0.2169784 | 0.5805569 | 166.082
66 | 0.31623 | 0.2170876 | 0.002307602 | 0.2170999 | 0.6090207 | 171.1981
67 | 0.25119 | 0.2171428 | 0.002270686 | 0.2171547 | 0.5991263 | 176.9592
68 | 0.19953 | 0.2172083 | 0.002448323 | 0.2172221 | 0.6457977 | 183.5653
69 | 0.15849 | 0.2177078 | 0.00263858 | 0.2177238 | 0.6943807 | 191.1864
70 | 0.12589 | 0.2175706 | 0.002996213 | 0.2175912 | 0.7889831 | 200.0226
71 | 0.1 | 0.2178375 | 0.003136323 | 0.2178601 | 0.8248607 | 210.5438
72 | 0.079433 | 0.2181306 | 0.003211705 | 0.2181542 | 0.8435491 | 223.145
73 | 0.063096 | 0.2186784 | 0.003881411 | 0.2187128 | 1.016859 | 238.3513
74 | 0.050119 | 0.2186779 | 0.004402502 | 0.2187222 | 1.153344 | 256.7976
75 | 0.039811 | 0.2187777 | 0.00473617 | 0.2188289 | 1.240164 | 279.3191
76 | 0.031623 | 0.2192396 | 0.005201452 | 0.2193013 | 1.359085 | 306.9656
77 | 0.025119 | 0.2198088 | 0.005815841 | 0.2198858 | 1.515614 | 341.1922
78 | 0.019953 | 0.2202456 | 0.006562458 | 0.2203434 | 1.706685 | 383.604
79 | 0.015849 | 0.2208727 | 0.007511748 | 0.2210004 | 1.947845 | 436.341
80 | 0.012589 | 0.2214782 | 0.00857463 | 0.2216441 | 2.217125 | 501.9632
81 | 0.01 | 0.2224267 | 0.009825157 | 0.2226436 | 2.529257 | 584.0107