## Sheet1
Index | Frequency (Hz) | Z' (Ω) | -Z'' (Ω) | Z (Ω) | -Phase (°) | Time (s)
1 | 1000000 | 1.840417 | -4.373408 | 4.744874 | -67.17768 | 15.76018
2 | 794330 | 1.315736 | -3.628181 | 3.859386 | -70.06716 | 17.62621
3 | 630960 | 0.9861763 | -2.938708 | 3.099766 | -71.44919 | 19.70225
4 | 501190 | 0.7572584 | -2.392032 | 2.509035 | -72.43349 | 21.88329
5 | 398110 | 0.5990104 | -1.942078 | 2.032358 | -72.85825 | 24.06433
6 | 316230 | 0.6252862 | -1.457931 | 1.586363 | -66.78619 | 28.76742
7 | 251190 | 0.498661 | -1.192607 | 1.292662 | -67.30889 | 30.39845
8 | 199530 | 0.4173381 | -0.9738017 | 1.059463 | -66.80168 | 32.14448
9 | 158490 | 0.3570103 | -0.7922152 | 0.8689426 | -65.74138 | 33.82551
10 | 125890 | 0.3140571 | -0.6429511 | 0.7155544 | -63.96626 | 35.54655
11 | 100000 | 0.2842386 | -0.5211565 | 0.5936292 | -61.39196 | 39.77963
12 | 79433 | 0.262466 | -0.4221249 | 0.4970692 | -58.12775 | 41.31565
13 | 63096 | 0.2464422 | -0.3416728 | 0.4212767 | -54.19779 | 43.05169
14 | 50119 | 0.2343646 | -0.2763773 | 0.3623688 | -49.70246 | 44.79772
15 | 39811 | 0.2253223 | -0.2235079 | 0.3173735 | -44.76837 | 46.42375
16 | 31623 | 0.2184007 | -0.1805653 | 0.2833773 | -39.58262 | 48.05478
17 | 25119 | 0.2129957 | -0.1456141 | 0.2580129 | -34.35838 | 49.70081
18 | 19953 | 0.2089942 | -0.1173272 | 0.2396753 | -29.3094 | 51.33684
19 | 15849 | 0.2060717 | -0.0944501 | 0.2266856 | -24.6237 | 52.96787
20 | 12589 | 0.2037621 | -0.07583931 | 0.217418 | -20.41503 | 54.6539
21 | 10000 | 0.2020969 | -0.06078891 | 0.2110413 | -16.74081 | 57.60095
22 | 7943.3 | 0.2008602 | -0.04857487 | 0.2066502 | -13.59506 | 59.13698
23 | 6309.6 | 0.1998935 | -0.03863439 | 0.2035928 | -10.93895 | 60.78301
24 | 5011.9 | 0.1992701 | -0.0305838 | 0.2016034 | -8.72562 | 62.42904
25 | 3981.1 | 0.1989377 | -0.02405261 | 0.2003865 | -6.893896 | 64.07008
26 | 3162.3 | 0.1987925 | -0.01875356 | 0.1996752 | -5.389183 | 65.6811
27 | 2511.9 | 0.1987813 | -0.01445341 | 0.199306 | -4.158663 | 67.29713
28 | 1995.3 | 0.1988408 | -0.01099989 | 0.1991449 | -3.166378 | 68.95816
29 | 1584.9 | 0.1990334 | -0.008206589 | 0.1992025 | -2.361094 | 70.5542
30 | 1258.9 | 0.1992201 | -0.005943697 | 0.1993088 | -1.708902 | 72.17022
31 | 1000 | 0.1995842 | -0.004135103 | 0.199627 | -1.186918 | 73.80625
32 | 794.33 | 0.1999914 | -0.002659371 | 0.2000091 | -0.7618414 | 75.53729
33 | 630.96 | 0.2002856 | -0.001473859 | 0.200291 | -0.4216198 | 77.17332
34 | 501.19 | 0.2007091 | -0.0005181296 | 0.2007098 | -0.1479084 | 78.83935
35 | 398.11 | 0.2011114 | 0.0002669002 | 0.2011116 | 0.07603868 | 80.44038
36 | 316.23 | 0.201479 | 0.0008524294 | 0.2014808 | 0.242409 | 82.07141
37 | 251.19 | 0.2019754 | 0.001277743 | 0.2019794 | 0.3624616 | 83.72244
38 | 199.53 | 0.2023849 | 0.001660262 | 0.2023917 | 0.4700148 | 86.33849
39 | 158.49 | 0.2028321 | 0.001922359 | 0.2028412 | 0.5430095 | 88.01952
40 | 125.89 | 0.2032311 | 0.002096765 | 0.2032419 | 0.5911082 | 89.73055
41 | 100 | 0.2036357 | 0.002196138 | 0.2036475 | 0.6178906 | 91.42658
42 | 79.433 | 0.2041455 | 0.002254118 | 0.2041579 | 0.6326185 | 93.15261
43 | 63.096 | 0.2044325 | 0.002259402 | 0.204445 | 0.6332111 | 94.93865
44 | 50.119 | 0.2047016 | 0.00229874 | 0.2047145 | 0.643388 | 96.71968
45 | 39.811 | 0.205071 | 0.002321647 | 0.2050842 | 0.6486283 | 106.1459
46 | 31.623 | 0.2054127 | 0.002345513 | 0.2054261 | 0.6542054 | 108.0869
47 | 25.119 | 0.2057982 | 0.002387337 | 0.205812 | 0.6646229 | 109.9729
48 | 19.953 | 0.2060457 | 0.002484556 | 0.2060607 | 0.6908548 | 113.445
49 | 15.849 | 0.2065042 | 0.002485077 | 0.2065191 | 0.6894656 | 115.621
50 | 12.589 | 0.2069159 | 0.002420708 | 0.2069301 | 0.6702723 | 117.9971
51 | 10 | 0.207239 | 0.002415366 | 0.2072531 | 0.6677507 | 120.6331
52 | 7.9433 | 0.207566 | 0.002270367 | 0.2075784 | 0.626679 | 123.1992
53 | 6.3096 | 0.2080798 | 0.002189033 | 0.2080913 | 0.6027387 | 125.9202
54 | 5.0119 | 0.2083264 | 0.002045987 | 0.2083364 | 0.5626873 | 128.6863
55 | 3.9811 | 0.2085369 | 0.001989199 | 0.2085464 | 0.5465185 | 131.4223
56 | 3.1623 | 0.208821 | 0.001886762 | 0.2088295 | 0.5176708 | 134.2534
57 | 2.5119 | 0.2090649 | 0.001732394 | 0.2090721 | 0.4747645 | 137.0894
58 | 1.9953 | 0.2092509 | 0.001683332 | 0.2092577 | 0.4609095 | 140.0805
59 | 1.5849 | 0.2094082 | 0.001633339 | 0.2094146 | 0.4468857 | 143.1865
60 | 1.2589 | 0.2095747 | 0.001661767 | 0.2095813 | 0.4543022 | 146.4476
61 | 1 | 0.2098162 | 0.001727126 | 0.2098233 | 0.4716261 | 149.9987
62 | 0.79433 | 0.210037 | 0.001717077 | 0.210044 | 0.4683892 | 153.5347
63 | 0.63096 | 0.210138 | 0.001709268 | 0.210145 | 0.4660351 | 157.3908
64 | 0.50119 | 0.2103467 | 0.001816355 | 0.2103546 | 0.4947399 | 161.5919
65 | 0.39811 | 0.2106223 | 0.001901207 | 0.2106309 | 0.5171732 | 166.093
66 | 0.31623 | 0.2107167 | 0.002254038 | 0.2107288 | 0.6128699 | 171.1991
67 | 0.25119 | 0.2110748 | 0.002239941 | 0.2110867 | 0.6080043 | 176.9652
68 | 0.19953 | 0.2112267 | 0.002371555 | 0.21124 | 0.6432634 | 183.5863
69 | 0.15849 | 0.2115987 | 0.002586451 | 0.2116145 | 0.700313 | 191.2074
70 | 0.12589 | 0.2117611 | 0.002804508 | 0.2117797 | 0.7587658 | 200.0236
71 | 0.1 | 0.2121382 | 0.002985792 | 0.2121592 | 0.8063703 | 210.5398
72 | 0.079433 | 0.2125986 | 0.003278044 | 0.2126239 | 0.88337 | 223.151
73 | 0.063096 | 0.212785 | 0.003786312 | 0.2128187 | 1.019418 | 238.3523
74 | 0.050119 | 0.2129999 | 0.004129818 | 0.21304 | 1.110759 | 256.7236
75 | 0.039811 | 0.2136573 | 0.004596732 | 0.2137067 | 1.232501 | 279.2451
76 | 0.031623 | 0.2140344 | 0.005148515 | 0.2140963 | 1.377962 | 306.8866
77 | 0.025119 | 0.2146939 | 0.005998534 | 0.2147777 | 1.600424 | 341.1232
78 | 0.019953 | 0.2153973 | 0.006774657 | 0.2155038 | 1.801468 | 383.48
79 | 0.015849 | 0.2159749 | 0.007605482 | 0.2161088 | 2.016818 | 436.217
80 | 0.012589 | 0.2168794 | 0.008744724 | 0.2170557 | 2.308953 | 501.8592
81 | 0.01 | 0.2177095 | 0.009747129 | 0.2179275 | 2.563493 | 583.8067