## Sheet1
Index | Frequency (Hz) | Z' (Ω) | -Z'' (Ω) | Z (Ω) | -Phase (°) | Time (s)
1 | 1000000 | 1.84919 | -4.40076 | 4.773489 | -67.20796 | 17.15521
2 | 794330 | 1.319768 | -3.652718 | 3.883831 | -70.13464 | 19.00624
3 | 630960 | 0.9867033 | -2.959317 | 3.119478 | -71.56045 | 20.94728
4 | 501190 | 0.7536618 | -2.409806 | 2.52491 | -72.63304 | 23.27832
5 | 398110 | 0.593941 | -1.957047 | 2.045189 | -73.11756 | 25.24935
6 | 316230 | 0.6210087 | -1.469373 | 1.595214 | -67.08937 | 29.66244
7 | 251190 | 0.4939539 | -1.2022 | 1.299721 | -67.66347 | 31.31847
8 | 199530 | 0.4120211 | -0.9816615 | 1.064622 | -67.23132 | 33.0545
9 | 158490 | 0.3510667 | -0.7979933 | 0.8718034 | -66.25353 | 34.79553
10 | 125890 | 0.3082028 | -0.6469167 | 0.7165823 | -64.52602 | 36.42156
11 | 100000 | 0.2779285 | -0.5240022 | 0.5931463 | -62.05871 | 40.64964
12 | 79433 | 0.2562781 | -0.4240984 | 0.4955178 | -58.85588 | 42.22067
13 | 63096 | 0.2405185 | -0.3430262 | 0.4189464 | -54.96315 | 43.9767
14 | 50119 | 0.2287114 | -0.2772808 | 0.359435 | -50.48293 | 45.71773
15 | 39811 | 0.2198597 | -0.2240439 | 0.3139012 | -45.54005 | 47.45877
16 | 31623 | 0.2132908 | -0.1810253 | 0.2797554 | -40.32211 | 49.0748
17 | 25119 | 0.2080962 | -0.145958 | 0.2541805 | -35.04569 | 50.71583
18 | 19953 | 0.2041985 | -0.1175704 | 0.2356265 | -29.93184 | 52.36186
19 | 15849 | 0.2012432 | -0.09455499 | 0.2223499 | -25.16668 | 54.00789
20 | 12589 | 0.1989923 | -0.07592381 | 0.2129845 | -20.88392 | 55.62892
21 | 10000 | 0.1972103 | -0.06080529 | 0.2063714 | -17.13596 | 58.59097
22 | 7943.3 | 0.1960142 | -0.04860256 | 0.2019499 | -13.92588 | 60.132
23 | 6309.6 | 0.1951114 | -0.03867185 | 0.1989069 | -11.21095 | 61.77803
24 | 5011.9 | 0.1944943 | -0.03062696 | 0.1968909 | -8.948866 | 63.40906
25 | 3981.1 | 0.1940779 | -0.02407354 | 0.1955653 | -7.070885 | 65.04509
26 | 3162.3 | 0.1937906 | -0.01875867 | 0.1946963 | -5.52893 | 66.66112
27 | 2511.9 | 0.1937997 | -0.01447479 | 0.1943395 | -4.271457 | 68.30215
28 | 1995.3 | 0.1938954 | -0.01099939 | 0.1942071 | -3.246824 | 69.93318
29 | 1584.9 | 0.1940376 | -0.008200099 | 0.1942108 | -2.4199 | 71.54921
30 | 1258.9 | 0.1942371 | -0.005949061 | 0.1943281 | -1.754297 | 73.15524
31 | 1000 | 0.1945472 | -0.004127389 | 0.1945909 | -1.215369 | 74.81127
32 | 794.33 | 0.1949077 | -0.002627603 | 0.1949254 | -0.7723729 | 76.56731
33 | 630.96 | 0.1952373 | -0.001462092 | 0.1952427 | -0.4290684 | 78.20333
34 | 501.19 | 0.1956644 | -0.000490057 | 0.195665 | -0.1435015 | 79.84437
35 | 398.11 | 0.1960907 | 0.0002756997 | 0.1960909 | 0.08055669 | 81.4504
36 | 316.23 | 0.1964693 | 0.0008721678 | 0.1964712 | 0.2543462 | 83.07143
37 | 251.19 | 0.1968545 | 0.001362458 | 0.1968592 | 0.3965461 | 84.74746
38 | 199.53 | 0.1973481 | 0.001696473 | 0.1973553 | 0.4925225 | 86.38849
39 | 158.49 | 0.1977163 | 0.001932943 | 0.1977258 | 0.5601256 | 88.07452
40 | 125.89 | 0.1981185 | 0.002103066 | 0.1981297 | 0.6081827 | 89.79055
41 | 100 | 0.1984842 | 0.002182535 | 0.1984962 | 0.6299997 | 91.47158
42 | 79.433 | 0.1988741 | 0.002270542 | 0.1988871 | 0.6541165 | 93.19261
43 | 63.096 | 0.1991952 | 0.0022397 | 0.1992078 | 0.6441917 | 94.98365
44 | 50.119 | 0.1996461 | 0.002287477 | 0.1996592 | 0.6564468 | 96.77968
45 | 39.811 | 0.1999112 | 0.002390342 | 0.1999255 | 0.6850541 | 106.6159
46 | 31.623 | 0.2001751 | 0.002379651 | 0.2001892 | 0.6810915 | 108.5569
47 | 25.119 | 0.2005048 | 0.002438899 | 0.2005196 | 0.6968996 | 110.4429
48 | 19.953 | 0.2007441 | 0.002455728 | 0.2007591 | 0.7008717 | 113.89
49 | 15.849 | 0.201224 | 0.002477175 | 0.2012393 | 0.7053059 | 116.126
50 | 12.589 | 0.2015667 | 0.002392581 | 0.2015809 | 0.6800644 | 118.3971
51 | 10 | 0.2018944 | 0.002434268 | 0.201909 | 0.6907896 | 121.0181
52 | 7.9433 | 0.2022392 | 0.002333455 | 0.2022527 | 0.6610546 | 123.6292
53 | 6.3096 | 0.2026626 | 0.002259405 | 0.2026752 | 0.6387415 | 126.3602
54 | 5.0119 | 0.2029323 | 0.002089496 | 0.202943 | 0.5899263 | 129.0963
55 | 3.9811 | 0.203357 | 0.001978601 | 0.2033666 | 0.5574527 | 131.8273
56 | 3.1623 | 0.2035752 | 0.001819804 | 0.2035833 | 0.5121662 | 134.6984
57 | 2.5119 | 0.2037033 | 0.001806748 | 0.2037113 | 0.5081721 | 137.6094
58 | 1.9953 | 0.2037538 | 0.001718205 | 0.203761 | 0.4831497 | 140.6155
59 | 1.5849 | 0.2040718 | 0.001680919 | 0.2040787 | 0.4719289 | 143.7366
60 | 1.2589 | 0.2041763 | 0.001689655 | 0.2041833 | 0.4741388 | 146.9976
61 | 1 | 0.2044888 | 0.001747722 | 0.2044962 | 0.4896829 | 150.5487
62 | 0.79433 | 0.204508 | 0.001664437 | 0.2045148 | 0.4663048 | 154.0397
63 | 0.63096 | 0.204849 | 0.001861913 | 0.2048575 | 0.5207583 | 157.9008
64 | 0.50119 | 0.2049294 | 0.001865328 | 0.2049379 | 0.5215087 | 162.0119
65 | 0.39811 | 0.205101 | 0.002081637 | 0.2051115 | 0.5814938 | 166.548
66 | 0.31623 | 0.2054958 | 0.002146607 | 0.205507 | 0.5984895 | 171.6841
67 | 0.25119 | 0.2056948 | 0.002180103 | 0.2057063 | 0.6072397 | 177.4452
68 | 0.19953 | 0.205992 | 0.002355048 | 0.2060055 | 0.655018 | 184.0413
69 | 0.15849 | 0.2060873 | 0.002558802 | 0.2061032 | 0.7113541 | 191.6724
70 | 0.12589 | 0.2065521 | 0.002822365 | 0.2065714 | 0.7828508 | 200.4936
71 | 0.1 | 0.2066362 | 0.00312906 | 0.2066599 | 0.8675546 | 211.0598
72 | 0.079433 | 0.2068106 | 0.00338017 | 0.2068382 | 0.9363747 | 223.666
73 | 0.063096 | 0.2072369 | 0.00376089 | 0.207271 | 1.039677 | 238.8273
74 | 0.050119 | 0.2076318 | 0.004048319 | 0.2076712 | 1.116988 | 257.1836
75 | 0.039811 | 0.2078606 | 0.004638105 | 0.2079124 | 1.278259 | 279.7451
76 | 0.031623 | 0.2086191 | 0.005145717 | 0.2086825 | 1.412949 | 307.3816
77 | 0.025119 | 0.2091177 | 0.005865846 | 0.2092 | 1.606751 | 341.5282
78 | 0.019953 | 0.209674 | 0.006708568 | 0.2097813 | 1.832567 | 383.935
79 | 0.015849 | 0.2102712 | 0.007589247 | 0.2104081 | 2.06706 | 436.587
80 | 0.012589 | 0.2110492 | 0.008580302 | 0.2112235 | 2.328104 | 502.2892
81 | 0.01 | 0.2118571 | 0.009567645 | 0.2120731 | 2.585768 | 584.3367