## Sheet1
Index | Frequency (Hz) | Z' (Ω) | -Z'' (Ω) | Z (Ω) | -Phase (°) | Time (s)
1 | 1000000 | 1.863224 | -4.437073 | 4.812402 | -67.2214 | 17.20721
2 | 794330 | 1.33319 | -3.685895 | 3.919595 | -70.11492 | 19.06824
3 | 630960 | 0.9906751 | -2.983843 | 3.144003 | -71.63315 | 21.04428
4 | 501190 | 0.7570445 | -2.427843 | 2.543135 | -72.6816 | 23.43532
5 | 398110 | 0.5956124 | -1.971626 | 2.059627 | -73.19086 | 25.49636
6 | 316230 | 0.4823588 | -1.597248 | 1.668493 | -73.19601 | 27.35739
7 | 251190 | 0.4923604 | -1.211404 | 1.307638 | -67.88131 | 31.79548
8 | 199530 | 0.4095416 | -0.9887986 | 1.070256 | -67.50159 | 33.45651
9 | 158490 | 0.3483505 | -0.8037613 | 0.8760025 | -66.56807 | 35.19754
10 | 125890 | 0.3047261 | -0.6510804 | 0.7188628 | -64.91893 | 36.81357
11 | 100000 | 0.274379 | -0.5271397 | 0.5942728 | -62.50278 | 41.07665
12 | 79433 | 0.2526462 | -0.4263481 | 0.4955833 | -59.34979 | 42.61768
13 | 63096 | 0.2372064 | -0.344761 | 0.4184818 | -55.4708 | 44.35371
14 | 50119 | 0.2255838 | -0.2785165 | 0.3584124 | -50.99434 | 46.07474
15 | 39811 | 0.2167384 | -0.2248769 | 0.3123223 | -46.05578 | 47.71577
16 | 31623 | 0.2101053 | -0.1814901 | 0.2776381 | -40.82062 | 49.3518
17 | 25119 | 0.2050336 | -0.1463511 | 0.2519076 | -35.5189 | 50.99283
18 | 19953 | 0.2008151 | -0.117775 | 0.2328039 | -30.39098 | 52.60886
19 | 15849 | 0.1978506 | -0.09471732 | 0.2193541 | -25.58191 | 54.26989
20 | 12589 | 0.195479 | -0.07599571 | 0.2097317 | -21.24442 | 55.90592
21 | 10000 | 0.1938266 | -0.06087617 | 0.2031617 | -17.43622 | 58.83298
22 | 7943.3 | 0.1924747 | -0.04861917 | 0.1985203 | -14.17638 | 60.37901
23 | 6309.6 | 0.1916567 | -0.03867204 | 0.1955194 | -11.40783 | 62.02004
24 | 5011.9 | 0.1909365 | -0.03060333 | 0.1933735 | -9.105927 | 63.65107
25 | 3981.1 | 0.1905506 | -0.02403349 | 0.1920603 | -7.18856 | 65.2771
26 | 3162.3 | 0.1903825 | -0.01873125 | 0.1913017 | -5.619101 | 66.90313
27 | 2511.9 | 0.1901188 | -0.01442858 | 0.1906656 | -4.339996 | 68.53916
28 | 1995.3 | 0.1903751 | -0.01098773 | 0.1906919 | -3.30323 | 70.16519
29 | 1584.9 | 0.1905287 | -0.008193505 | 0.1907048 | -2.462434 | 71.78622
30 | 1258.9 | 0.1906006 | -0.005928399 | 0.1906928 | -1.781541 | 73.40725
31 | 1000 | 0.1909302 | -0.004104476 | 0.1909743 | -1.231512 | 75.04828
32 | 794.33 | 0.191161 | -0.00262895 | 0.191179 | -0.7879131 | 76.78931
33 | 630.96 | 0.1915125 | -0.001431249 | 0.1915178 | -0.4281862 | 78.40034
34 | 501.19 | 0.1919387 | -0.0005016443 | 0.1919393 | -0.1497459 | 80.05137
35 | 398.11 | 0.1922126 | 0.0002629916 | 0.1922128 | 0.07839392 | 81.6624
36 | 316.23 | 0.1926071 | 0.0008693845 | 0.1926091 | 0.2586183 | 83.29843
37 | 251.19 | 0.1930212 | 0.00134737 | 0.1930259 | 0.3999425 | 84.95946
38 | 199.53 | 0.1933289 | 0.001661762 | 0.1933361 | 0.4924747 | 86.49049
39 | 158.49 | 0.193716 | 0.001921152 | 0.1937256 | 0.5682043 | 88.17152
40 | 125.89 | 0.1940189 | 0.002079423 | 0.19403 | 0.6140515 | 89.88255
41 | 100 | 0.1942942 | 0.002165184 | 0.1943062 | 0.6384688 | 91.57859
42 | 79.433 | 0.1945477 | 0.002244614 | 0.1945606 | 0.6610268 | 93.30962
43 | 63.096 | 0.1949086 | 0.002264932 | 0.1949217 | 0.6657747 | 95.08065
44 | 50.119 | 0.1951769 | 0.002321846 | 0.1951907 | 0.6815651 | 96.86668
45 | 39.811 | 0.1951279 | 0.002337425 | 0.1951419 | 0.6863096 | 106.3679
46 | 31.623 | 0.1955582 | 0.00236485 | 0.1955725 | 0.6928338 | 108.3139
47 | 25.119 | 0.1959292 | 0.002383716 | 0.1959437 | 0.6970382 | 110.2049
48 | 19.953 | 0.1961208 | 0.002393112 | 0.1961354 | 0.6991017 | 113.662
49 | 15.849 | 0.1966677 | 0.002415114 | 0.1966825 | 0.7035667 | 115.833
50 | 12.589 | 0.1967941 | 0.002469138 | 0.1968096 | 0.7188415 | 118.1141
51 | 10 | 0.1973733 | 0.002404382 | 0.1973879 | 0.697937 | 120.7401
52 | 7.9433 | 0.1975819 | 0.002381318 | 0.1975963 | 0.6905128 | 123.3762
53 | 6.3096 | 0.1980564 | 0.002166773 | 0.1980683 | 0.6268011 | 126.0922
54 | 5.0119 | 0.1982456 | 0.002040321 | 0.1982561 | 0.589661 | 128.8283
55 | 3.9811 | 0.1987585 | 0.001952778 | 0.1987681 | 0.5629061 | 131.5743
56 | 3.1623 | 0.198776 | 0.001801971 | 0.1987842 | 0.5193911 | 134.4354
57 | 2.5119 | 0.1989964 | 0.001773049 | 0.1990043 | 0.5104894 | 137.2814
58 | 1.9953 | 0.1992735 | 0.00178727 | 0.1992815 | 0.513868 | 140.2725
59 | 1.5849 | 0.1993962 | 0.001716956 | 0.1994036 | 0.493349 | 143.3885
60 | 1.2589 | 0.1995306 | 0.001724432 | 0.199538 | 0.4951632 | 146.5696
61 | 1 | 0.1997645 | 0.001723846 | 0.1997719 | 0.4944155 | 150.1307
62 | 0.79433 | 0.1997241 | 0.001750546 | 0.1997318 | 0.5021742 | 153.6467
63 | 0.63096 | 0.1998085 | 0.001872792 | 0.1998173 | 0.5370139 | 157.4828
64 | 0.50119 | 0.1999065 | 0.001765044 | 0.1999142 | 0.5058713 | 161.5889
65 | 0.39811 | 0.2001869 | 0.001879859 | 0.2001957 | 0.5380211 | 166.185
66 | 0.31623 | 0.2002291 | 0.001909452 | 0.2002382 | 0.5463752 | 171.3361
67 | 0.25119 | 0.200158 | 0.002148771 | 0.2001695 | 0.6150681 | 177.0772
68 | 0.19953 | 0.2008493 | 0.002538902 | 0.2008653 | 0.7242277 | 183.6833
69 | 0.15849 | 0.2005948 | 0.002341242 | 0.2006085 | 0.668697 | 191.3494
70 | 0.12589 | 0.2013514 | 0.002594592 | 0.2013681 | 0.7382662 | 200.2456
71 | 0.1 | 0.2010626 | 0.003457086 | 0.2010923 | 0.9850511 | 210.7768
72 | 0.079433 | 0.2010476 | 0.003285265 | 0.2010744 | 0.9361718 | 223.383
73 | 0.063096 | 0.2012194 | 0.003212898 | 0.2012451 | 0.914772 | 238.4993
74 | 0.050119 | 0.2020931 | 0.003335022 | 0.2021206 | 0.9454323 | 256.8806
75 | 0.039811 | 0.2031678 | 0.004194542 | 0.2032111 | 1.182744 | 279.4321
76 | 0.031623 | 0.203904 | 0.005434394 | 0.2039764 | 1.52667 | 307.0936
77 | 0.025119 | 0.2042848 | 0.006854113 | 0.2043997 | 1.921653 | 341.3452
78 | 0.019953 | 0.2046334 | 0.008214126 | 0.2047982 | 2.298658 | 383.757
79 | 0.015849 | 0.2045509 | 0.009516946 | 0.2047721 | 2.663826 | 436.509
80 | 0.012589 | 0.2047665 | 0.01083703 | 0.2050531 | 3.029486 | 502.2362
81 | 0.01 | 0.2050387 | 0.01215895 | 0.2053989 | 3.393708 | 584.1937