## Sheet1
Index | Frequency (Hz) | Z' (Ω) | -Z'' (Ω) | Z (Ω) | -Phase (°) | Time (s)
1 | 1000000 | 1.802317 | -4.293731 | 4.656659 | -67.2295 | 17.41921
2 | 794330 | 1.294093 | -3.563505 | 3.791206 | -70.04142 | 19.29025
3 | 630960 | 0.9675034 | -2.886151 | 3.043999 | -71.46768 | 21.34628
4 | 501190 | 0.7445463 | -2.354219 | 2.469149 | -72.4499 | 23.40232
5 | 398110 | 0.5865874 | -1.9115 | 1.999479 | -72.94017 | 25.35336
6 | 316230 | 0.613451 | -1.43769 | 1.563098 | -66.89244 | 29.81644
7 | 251190 | 0.4876776 | -1.176743 | 1.273795 | -67.48941 | 31.47247
8 | 199530 | 0.406821 | -0.9616169 | 1.044131 | -67.06875 | 33.1985
9 | 158490 | 0.3461461 | -0.7827198 | 0.8558431 | -66.14331 | 34.93453
10 | 125890 | 0.3036288 | -0.6353737 | 0.7041947 | -64.45806 | 36.57557
11 | 100000 | 0.2732231 | -0.5148134 | 0.5828239 | -62.0441 | 40.82364
12 | 79433 | 0.251511 | -0.4169097 | 0.4868999 | -58.89849 | 42.36967
13 | 63096 | 0.2355785 | -0.3373609 | 0.4114725 | -55.07347 | 44.0957
14 | 50119 | 0.2237757 | -0.2729258 | 0.3529363 | -50.65119 | 45.75173
15 | 39811 | 0.2147691 | -0.2205067 | 0.3078132 | -45.75521 | 47.48777
16 | 31623 | 0.2080981 | -0.1780915 | 0.2739003 | -40.55709 | 49.1238
17 | 25119 | 0.2030239 | -0.143643 | 0.2487007 | -35.28007 | 50.73983
18 | 19953 | 0.199083 | -0.1156243 | 0.2302239 | -30.14734 | 52.38086
19 | 15849 | 0.1961792 | -0.09296283 | 0.2170906 | -25.35473 | 54.03189
20 | 12589 | 0.194088 | -0.0746498 | 0.2079489 | -21.03765 | 55.67292
21 | 10000 | 0.1923947 | -0.0597913 | 0.2014714 | -17.26389 | 58.59997
22 | 7943.3 | 0.1911405 | -0.04775089 | 0.1970148 | -14.02659 | 60.146
23 | 6309.6 | 0.1902695 | -0.03799918 | 0.1940269 | -11.29409 | 61.77703
24 | 5011.9 | 0.1896003 | -0.03005795 | 0.1919681 | -9.008319 | 63.39806
25 | 3981.1 | 0.1893769 | -0.02364309 | 0.1908471 | -7.116368 | 65.02409
26 | 3162.3 | 0.1891481 | -0.01842234 | 0.1900431 | -5.562858 | 66.64012
27 | 2511.9 | 0.1890746 | -0.0142199 | 0.1896086 | -4.300996 | 68.29115
28 | 1995.3 | 0.1891678 | -0.01082932 | 0.1894776 | -3.276444 | 69.93718
29 | 1584.9 | 0.1893279 | -0.008094336 | 0.1895009 | -2.448076 | 71.54821
30 | 1258.9 | 0.1894635 | -0.005887456 | 0.1895549 | -1.779857 | 73.13924
31 | 1000 | 0.1897985 | -0.004118431 | 0.1898432 | -1.243064 | 74.79527
32 | 794.33 | 0.1901319 | -0.00266224 | 0.1901506 | -0.802207 | 76.5263
33 | 630.96 | 0.1905198 | -0.001538592 | 0.190526 | -0.4626968 | 78.15733
34 | 501.19 | 0.1908649 | -0.0005804184 | 0.1908658 | -0.1742354 | 79.79837
35 | 398.11 | 0.1911914 | 0.0001363556 | 0.1911915 | 0.0408627 | 81.4194
36 | 316.23 | 0.1916572 | 0.0007306338 | 0.1916586 | 0.2184214 | 83.04543
37 | 251.19 | 0.1920125 | 0.00118941 | 0.1920161 | 0.3549108 | 84.69645
38 | 199.53 | 0.1924811 | 0.001538392 | 0.1924873 | 0.4579228 | 86.33249
39 | 158.49 | 0.1928218 | 0.001734339 | 0.1928296 | 0.5153339 | 88.02352
40 | 125.89 | 0.1932247 | 0.001922655 | 0.1932343 | 0.5700946 | 89.71955
41 | 100 | 0.193574 | 0.002028232 | 0.1935846 | 0.6003125 | 91.41058
42 | 79.433 | 0.1939569 | 0.002104123 | 0.1939683 | 0.6215434 | 93.14661
43 | 63.096 | 0.1943214 | 0.00216841 | 0.1943335 | 0.6393304 | 94.91764
44 | 50.119 | 0.1947235 | 0.002176993 | 0.1947356 | 0.6405355 | 96.62867
45 | 39.811 | 0.1949522 | 0.002186443 | 0.1949644 | 0.6425612 | 106.0598
46 | 31.623 | 0.1952116 | 0.002272035 | 0.1952248 | 0.6668259 | 107.9909
47 | 25.119 | 0.195651 | 0.002282002 | 0.1956643 | 0.6682467 | 109.8819
48 | 19.953 | 0.1957961 | 0.002319265 | 0.1958098 | 0.6786544 | 113.349
49 | 15.849 | 0.1962521 | 0.002229771 | 0.1962648 | 0.6509535 | 115.51
50 | 12.589 | 0.1964885 | 0.002222769 | 0.1965011 | 0.6481288 | 117.7911
51 | 10 | 0.1968702 | 0.002133385 | 0.1968818 | 0.6208615 | 120.3921
52 | 7.9433 | 0.1975017 | 0.002023956 | 0.1975121 | 0.5871346 | 123.0032
53 | 6.3096 | 0.1976888 | 0.001892487 | 0.1976979 | 0.5484792 | 125.7392
54 | 5.0119 | 0.1977965 | 0.001725225 | 0.197804 | 0.4997338 | 128.5003
55 | 3.9811 | 0.1983003 | 0.001721913 | 0.1983078 | 0.4975072 | 131.2313
56 | 3.1623 | 0.1985016 | 0.00178524 | 0.1985096 | 0.5152803 | 134.0124
57 | 2.5119 | 0.1984105 | 0.001726825 | 0.198418 | 0.4986494 | 136.8434
58 | 1.9953 | 0.1985947 | 0.001697557 | 0.198602 | 0.4897434 | 139.8345
59 | 1.5849 | 0.1988292 | 0.00144211 | 0.1988344 | 0.4155596 | 142.9405
60 | 1.2589 | 0.1988303 | 0.001514373 | 0.1988361 | 0.4363797 | 146.1666
61 | 1 | 0.1991087 | 0.001425666 | 0.1991138 | 0.4102444 | 149.7927
62 | 0.79433 | 0.1999827 | 0.001943382 | 0.1999921 | 0.5567685 | 153.3437
63 | 0.63096 | 0.2002889 | 0.001643484 | 0.2002956 | 0.4701338 | 157.1998
64 | 0.50119 | 0.1995769 | 0.002429557 | 0.1995917 | 0.697458 | 161.3209
65 | 0.39811 | 0.1993905 | 0.00193816 | 0.1993999 | 0.5569218 | 165.857
66 | 0.31623 | 0.1994798 | 0.0024355 | 0.1994947 | 0.699504 | 170.9831
67 | 0.25119 | 0.2009746 | 0.003706829 | 0.2010088 | 1.056659 | 176.7342
68 | 0.19953 | 0.2014717 | 0.0009460335 | 0.2014739 | 0.2690369 | 183.3003
69 | 0.15849 | 0.2008714 | 0.004636165 | 0.2009249 | 1.322167 | 190.9414
70 | 0.12589 | 0.2000698 | 0.001199137 | 0.2000734 | 0.3434034 | 199.7876
71 | 0.1 | 0.2049957 | 0.001946018 | 0.2050049 | 0.543891 | 210.3338
72 | 0.079433 | 0.2041796 | 0.006938621 | 0.2042975 | 1.946329 | 222.85
73 | 0.063096 | 0.1997936 | 0.007446154 | 0.1999323 | 2.134382 | 238.0113
74 | 0.050119 | 0.1975743 | 0.004168881 | 0.1976182 | 1.20878 | 256.4126
75 | 0.039811 | 0.1983055 | 0.0001308399 | 0.1983055 | 0.03780314 | 278.9391
76 | 0.031623 | 0.2014535 | -0.003220974 | 0.2014793 | -0.9160052 | 306.5806
77 | 0.025119 | 0.2061723 | -0.00530543 | 0.2062406 | -1.474066 | 340.7422
78 | 0.019953 | 0.2121325 | -0.005742521 | 0.2122102 | -1.550643 | 383.169
79 | 0.015849 | 0.2227931 | 0.0001066405 | 0.2227931 | 0.02742477 | 435.901
80 | 0.012589 | 0.2278528 | -0.003735822 | 0.2278834 | -0.9393243 | 501.4932
81 | 0.01 | 0.2358628 | 0.0003058143 | 0.235863 | 0.07428834 | 583.5357