## Sheet1
Index | Frequency (Hz) | Z' (Ω) | -Z'' (Ω) | Z (Ω) | -Phase (°) | Time (s)
1 | 1000000 | 1.859092 | -4.456237 | 4.828486 | -67.35465 | 17.01024
2 | 794330 | 1.33016 | -3.727369 | 3.957601 | -70.36039 | 18.88127
3 | 630960 | 0.9873658 | -3.022415 | 3.179605 | -71.90877 | 20.83731
4 | 501190 | 0.753234 | -2.455892 | 2.568807 | -72.94897 | 22.90335
5 | 398110 | 0.591433 | -1.993377 | 2.079266 | -73.47443 | 24.85438
6 | 316230 | 0.4772595 | -1.615214 | 1.684249 | -73.53877 | 26.69042
7 | 251190 | 0.4884262 | -1.226214 | 1.319909 | -68.28159 | 31.1235
8 | 199530 | 0.4047605 | -1.000415 | 1.079194 | -67.9721 | 32.77453
9 | 158490 | 0.3426145 | -0.8129185 | 0.8821684 | -67.14641 | 34.50056
10 | 125890 | 0.2992605 | -0.6596895 | 0.7243943 | -65.59913 | 36.12159
11 | 100000 | 0.2692042 | -0.5344943 | 0.5984606 | -63.26737 | 40.35467
12 | 79433 | 0.2470436 | -0.4325231 | 0.4981031 | -60.26635 | 41.8857
13 | 63096 | 0.2306131 | -0.3500175 | 0.4191594 | -56.62064 | 43.60173
14 | 50119 | 0.2184232 | -0.2832973 | 0.3577234 | -52.36765 | 45.34276
15 | 39811 | 0.2089875 | -0.2292696 | 0.3102263 | -47.64969 | 46.98879
16 | 31623 | 0.2017024 | -0.185394 | 0.2739613 | -42.58755 | 48.61982
17 | 25119 | 0.1961234 | -0.1497202 | 0.2467397 | -37.35804 | 50.25085
18 | 19953 | 0.1916664 | -0.1206958 | 0.2265027 | -32.19937 | 51.89188
19 | 15849 | 0.1884214 | -0.09721448 | 0.2120219 | -27.2911 | 53.53291
20 | 12589 | 0.1859339 | -0.0781707 | 0.201698 | -22.80296 | 55.18395
21 | 10000 | 0.1838718 | -0.06267923 | 0.1942615 | -18.8235 | 58.116
22 | 7943.3 | 0.1825752 | -0.05013866 | 0.1893346 | -15.35597 | 59.65203
23 | 6309.6 | 0.1815443 | -0.03992246 | 0.1858821 | -12.40222 | 61.35306
24 | 5011.9 | 0.1807613 | -0.03161729 | 0.1835056 | -9.921341 | 62.98409
25 | 3981.1 | 0.1802231 | -0.02487588 | 0.1819318 | -7.85878 | 64.62012
26 | 3162.3 | 0.1799877 | -0.01942603 | 0.181033 | -6.160074 | 66.24615
27 | 2511.9 | 0.1799536 | -0.0150274 | 0.1805799 | -4.773529 | 67.86218
28 | 1995.3 | 0.179967 | -0.01144388 | 0.1803305 | -3.638469 | 69.50321
29 | 1584.9 | 0.180104 | -0.008576549 | 0.180308 | -2.726365 | 71.09424
30 | 1258.9 | 0.1802379 | -0.00625937 | 0.1803465 | -1.98899 | 72.71027
31 | 1000 | 0.180611 | -0.00441171 | 0.1806649 | -1.399262 | 74.3463
32 | 794.33 | 0.1808998 | -0.002905843 | 0.1809232 | -0.9202784 | 76.07233
33 | 630.96 | 0.181312 | -0.001690948 | 0.1813199 | -0.5343352 | 77.70836
34 | 501.19 | 0.1815489 | -0.0007331339 | 0.1815503 | -0.2313716 | 79.33439
35 | 398.11 | 0.1820467 | 5.134514e-05 | 0.1820467 | 0.01615992 | 80.94042
36 | 316.23 | 0.1823186 | 0.0006648108 | 0.1823198 | 0.2089238 | 82.57645
37 | 251.19 | 0.1827507 | 0.001145297 | 0.1827543 | 0.3590674 | 84.24748
38 | 199.53 | 0.1831933 | 0.001478465 | 0.1831993 | 0.4623964 | 85.88351
39 | 158.49 | 0.1835749 | 0.001743556 | 0.1835832 | 0.5441667 | 87.54454
40 | 125.89 | 0.1840302 | 0.001895894 | 0.1840399 | 0.5902451 | 89.24557
41 | 100 | 0.1842979 | 0.002035101 | 0.1843092 | 0.6326601 | 90.9216
42 | 79.433 | 0.1845735 | 0.002070174 | 0.1845851 | 0.6426019 | 92.64764
43 | 63.096 | 0.1850321 | 0.002127338 | 0.1850443 | 0.6587081 | 94.43367
44 | 50.119 | 0.1853436 | 0.002177731 | 0.1853563 | 0.6731772 | 96.22971
45 | 39.811 | 0.1854423 | 0.002196478 | 0.1854553 | 0.6786103 | 106.9909
46 | 31.623 | 0.185876 | 0.002197995 | 0.185889 | 0.6774944 | 108.9169
47 | 25.119 | 0.1860434 | 0.002263069 | 0.1860571 | 0.696923 | 110.783
48 | 19.953 | 0.1864401 | 0.00232846 | 0.1864546 | 0.7155329 | 114.255
49 | 15.849 | 0.1869655 | 0.002306262 | 0.1869797 | 0.7067207 | 116.4211
50 | 12.589 | 0.1870695 | 0.002326147 | 0.1870839 | 0.7124174 | 118.7021
51 | 10 | 0.1875146 | 0.002248648 | 0.1875281 | 0.6870497 | 121.3082
52 | 7.9433 | 0.1878231 | 0.002133018 | 0.1878352 | 0.6506531 | 123.9542
53 | 6.3096 | 0.1882894 | 0.002035686 | 0.1883004 | 0.6194275 | 126.7053
54 | 5.0119 | 0.1885389 | 0.001965378 | 0.1885491 | 0.5972444 | 129.4763
55 | 3.9811 | 0.1888001 | 0.001780268 | 0.1888085 | 0.5402475 | 132.2124
56 | 3.1623 | 0.1890466 | 0.002228895 | 0.1890598 | 0.6754965 | 135.0384
57 | 2.5119 | 0.1892544 | 0.001658207 | 0.1892617 | 0.5020007 | 137.8645
58 | 1.9953 | 0.1893205 | 0.001534654 | 0.1893267 | 0.4644362 | 140.8605
59 | 1.5849 | 0.1895921 | 0.001547487 | 0.1895984 | 0.4676486 | 143.9566
60 | 1.2589 | 0.1896396 | 0.001516509 | 0.1896457 | 0.4581729 | 147.1826
61 | 1 | 0.1897052 | 0.002034525 | 0.1897161 | 0.6144547 | 150.7587
62 | 0.79433 | 0.1904003 | 0.001420288 | 0.1904056 | 0.4273889 | 154.2748
63 | 0.63096 | 0.189979 | 0.001851591 | 0.1899881 | 0.5584038 | 158.1258
64 | 0.50119 | 0.1905024 | 0.001794675 | 0.1905109 | 0.5397531 | 162.2419
65 | 0.39811 | 0.1900623 | 0.002004293 | 0.1900729 | 0.6041874 | 166.773
66 | 0.31623 | 0.1908793 | 0.001936117 | 0.1908891 | 0.5811397 | 171.8941
67 | 0.25119 | 0.190911 | 0.002058971 | 0.1909221 | 0.6179096 | 177.6752
68 | 0.19953 | 0.1912338 | 0.002456182 | 0.1912496 | 0.7358591 | 184.2263
69 | 0.15849 | 0.1915666 | 0.002233745 | 0.1915796 | 0.6680619 | 191.8175
70 | 0.12589 | 0.1923804 | 0.003165187 | 0.1924065 | 0.9425879 | 200.7286
71 | 0.1 | 0.1917624 | 0.00304801 | 0.1917866 | 0.9106237 | 211.2848
72 | 0.079433 | 0.1924022 | 0.003246247 | 0.1924296 | 0.9666137 | 223.8161
73 | 0.063096 | 0.1931169 | 0.003468145 | 0.1931481 | 1.028852 | 238.9373
74 | 0.050119 | 0.1938237 | 0.003855568 | 0.193862 | 1.139586 | 257.3987
75 | 0.039811 | 0.1941277 | 0.005051017 | 0.1941934 | 1.490445 | 279.8901
76 | 0.031623 | 0.1943729 | 0.005803282 | 0.1944595 | 1.71014 | 307.5616
77 | 0.025119 | 0.1946826 | 0.006585531 | 0.194794 | 1.937406 | 341.7182
78 | 0.019953 | 0.1949081 | 0.007204139 | 0.1950412 | 2.116787 | 384.125
79 | 0.015849 | 0.1953755 | 0.00796085 | 0.1955376 | 2.333307 | 436.842
80 | 0.012589 | 0.1966297 | 0.008467449 | 0.1968119 | 2.465801 | 502.4542
81 | 0.01 | 0.1968705 | 0.01020165 | 0.1971346 | 2.966361 | 584.5217