## Sheet1
Index | Frequency (Hz) | Z' (Ω) | -Z'' (Ω) | Z (Ω) | -Phase (°) | Time (s)
1 | 1000000 | 1.86668 | -4.489879 | 4.862458 | -67.42476 | 17.02821
2 | 794330 | 1.333136 | -3.726841 | 3.958105 | -70.31726 | 18.87424
3 | 630960 | 0.9970696 | -3.016688 | 3.177193 | -71.71035 | 20.92527
4 | 501190 | 0.7628191 | -2.454478 | 2.570283 | -72.73545 | 22.96131
5 | 398110 | 0.6016532 | -1.992515 | 2.081371 | -73.19796 | 24.90235
6 | 316230 | 0.4885851 | -1.612881 | 1.685259 | -73.14702 | 26.74338
7 | 251190 | 0.5008337 | -1.224243 | 1.322726 | -67.75069 | 29.86044
8 | 199530 | 0.4173187 | -0.9989398 | 1.082606 | -67.3267 | 31.52147
9 | 158490 | 0.3557554 | -0.8124897 | 0.8869619 | -66.3534 | 33.25751
10 | 125890 | 0.3123077 | -0.6589051 | 0.7291721 | -64.63999 | 34.87853
11 | 100000 | 0.2814507 | -0.5335784 | 0.6032581 | -62.18936 | 39.10161
12 | 79433 | 0.2592927 | -0.4318235 | 0.5036906 | -59.01687 | 40.63264
13 | 63096 | 0.243159 | -0.349277 | 0.4255828 | -55.1552 | 42.37867
14 | 50119 | 0.231112 | -0.2824105 | 0.3649225 | -50.70466 | 44.12971
15 | 39811 | 0.2220743 | -0.2281925 | 0.3184161 | -45.77849 | 45.85574
16 | 31623 | 0.2152599 | -0.1842222 | 0.2833278 | -40.55734 | 47.50677
17 | 25119 | 0.2099569 | -0.1484436 | 0.2571331 | -35.26104 | 49.1428
18 | 19953 | 0.2060028 | -0.1195 | 0.2381541 | -30.11755 | 50.79883
19 | 15849 | 0.2030101 | -0.09602568 | 0.2245752 | -25.31459 | 52.42986
20 | 12589 | 0.2009692 | -0.07709832 | 0.2152505 | -20.98844 | 54.07589
21 | 10000 | 0.1991296 | -0.06171773 | 0.2084746 | -17.22017 | 57.03295
22 | 7943.3 | 0.1979742 | -0.04930563 | 0.2040216 | -13.98505 | 58.56897
23 | 6309.6 | 0.1969899 | -0.03919556 | 0.2008515 | -11.25331 | 60.22
24 | 5011.9 | 0.1963866 | -0.03102058 | 0.1988214 | -8.976092 | 61.83603
25 | 3981.1 | 0.1959886 | -0.02437749 | 0.1974988 | -7.090161 | 63.45706
26 | 3162.3 | 0.1957951 | -0.01903096 | 0.1967178 | -5.551616 | 65.06809
27 | 2511.9 | 0.1957585 | -0.01468068 | 0.1963082 | -4.2888 | 66.69912
28 | 1995.3 | 0.1957667 | -0.01118176 | 0.1960858 | -3.269055 | 68.34015
29 | 1584.9 | 0.1959603 | -0.008338205 | 0.1961376 | -2.436493 | 69.94118
30 | 1258.9 | 0.1962662 | -0.006056817 | 0.1963597 | -1.767598 | 71.53721
31 | 1000 | 0.1965049 | -0.004238804 | 0.1965506 | -1.235734 | 73.19824
32 | 794.33 | 0.1967705 | -0.002730408 | 0.1967894 | -0.7949915 | 74.93927
33 | 630.96 | 0.1971215 | -0.0015511 | 0.1971276 | -0.4508369 | 76.57031
34 | 501.19 | 0.1975717 | -0.0005935807 | 0.1975726 | -0.1721379 | 78.21134
35 | 398.11 | 0.1978989 | 0.0001895073 | 0.197899 | 0.05486621 | 79.82237
36 | 316.23 | 0.1982749 | 0.0008043486 | 0.1982765 | 0.2324325 | 81.4534
37 | 251.19 | 0.1986441 | 0.001273086 | 0.1986481 | 0.3671969 | 83.13943
38 | 199.53 | 0.1990387 | 0.001625851 | 0.1990453 | 0.4680111 | 84.77046
39 | 158.49 | 0.1993925 | 0.001855692 | 0.1994011 | 0.533221 | 86.44649
40 | 125.89 | 0.1997465 | 0.002048661 | 0.199757 | 0.5876226 | 88.16752
41 | 100 | 0.2000804 | 0.00214386 | 0.2000919 | 0.6139002 | 89.83855
42 | 79.433 | 0.2005065 | 0.002210018 | 0.2005187 | 0.6314986 | 91.56458
43 | 63.096 | 0.2008948 | 0.002253011 | 0.2009075 | 0.6425381 | 93.35061
44 | 50.119 | 0.2011402 | 0.002260925 | 0.2011529 | 0.6440086 | 95.14165
45 | 39.811 | 0.2015024 | 0.002272248 | 0.2015152 | 0.6460704 | 106.8579
46 | 31.623 | 0.2017505 | 0.002316282 | 0.2017638 | 0.6577797 | 108.7939
47 | 25.119 | 0.2020835 | 0.002349359 | 0.2020972 | 0.6660725 | 110.6699
48 | 19.953 | 0.2023024 | 0.002382366 | 0.2023164 | 0.6746988 | 114.127
49 | 15.849 | 0.2028199 | 0.002449363 | 0.2028347 | 0.6919013 | 116.288
50 | 12.589 | 0.2032065 | 0.002468171 | 0.2032214 | 0.6958876 | 118.5591
51 | 10 | 0.2035088 | 0.002253137 | 0.2035212 | 0.6343214 | 121.1551
52 | 7.9433 | 0.2037839 | 0.002169493 | 0.2037955 | 0.6099504 | 123.7662
53 | 6.3096 | 0.2040809 | 0.002094939 | 0.2040916 | 0.5881343 | 126.5072
54 | 5.0119 | 0.2044861 | 0.00201259 | 0.204496 | 0.5638975 | 129.2783
55 | 3.9811 | 0.2046517 | 0.001878425 | 0.2046603 | 0.5258828 | 132.0043
56 | 3.1623 | 0.2048869 | 0.001768369 | 0.2048945 | 0.494505 | 134.8454
57 | 2.5119 | 0.2049334 | 0.001822435 | 0.2049416 | 0.5095074 | 137.7364
58 | 1.9953 | 0.2053164 | 0.001786375 | 0.2053242 | 0.4984949 | 140.7175
59 | 1.5849 | 0.2053456 | 0.001624572 | 0.205352 | 0.4532807 | 143.8386
60 | 1.2589 | 0.2055488 | 0.001585717 | 0.2055549 | 0.4420026 | 147.0746
61 | 1 | 0.2056977 | 0.001519487 | 0.2057033 | 0.4232359 | 150.6457
62 | 0.79433 | 0.2061775 | 0.001713798 | 0.2061846 | 0.4762456 | 154.1567
63 | 0.63096 | 0.2063574 | 0.001665855 | 0.2063642 | 0.4625197 | 158.0128
64 | 0.50119 | 0.2061931 | 0.00218424 | 0.2062046 | 0.6069218 | 162.1089
65 | 0.39811 | 0.2061081 | 0.002108589 | 0.2061189 | 0.5861438 | 166.7
66 | 0.31623 | 0.2061646 | 0.002346507 | 0.2061779 | 0.6520962 | 171.8261
67 | 0.25119 | 0.2072247 | 0.002657134 | 0.2072417 | 0.7346334 | 177.5672
68 | 0.19953 | 0.2068692 | 0.001550533 | 0.2068751 | 0.4294371 | 184.1283
69 | 0.15849 | 0.2075329 | 0.003481809 | 0.2075622 | 0.9611691 | 191.7294
70 | 0.12589 | 0.2064436 | 0.002305289 | 0.2064565 | 0.6397771 | 200.5856
71 | 0.1 | 0.2086448 | 0.001986107 | 0.2086542 | 0.5453868 | 211.1468
72 | 0.079433 | 0.2093576 | 0.004245832 | 0.2094007 | 1.161815 | 223.678
73 | 0.063096 | 0.2077985 | 0.005644444 | 0.2078751 | 1.555947 | 238.7843
74 | 0.050119 | 0.2062771 | 0.00514567 | 0.2063413 | 1.428971 | 257.1657
75 | 0.039811 | 0.2057346 | 0.003687245 | 0.2057677 | 1.026764 | 279.7271
76 | 0.031623 | 0.2067708 | 0.00226475 | 0.2067832 | 0.6275324 | 307.4536
77 | 0.025119 | 0.208351 | 0.001246958 | 0.2083547 | 0.342905 | 341.5902
78 | 0.019953 | 0.2105634 | 0.0005970225 | 0.2105642 | 0.1624536 | 383.952
79 | 0.015849 | 0.2136291 | 0.0005555025 | 0.2136298 | 0.1489866 | 436.674
80 | 0.012589 | 0.2166959 | 0.0008688 | 0.2166976 | 0.229715 | 502.3612
81 | 0.01 | 0.2200377 | 0.001753322 | 0.2200447 | 0.4565391 | 584.3237