## Sheet1
Index | Frequency (Hz) | Z' (Ω) | -Z'' (Ω) | Z (Ω) | -Phase (°) | Time (s)
1 | 1000000 | 1.877227 | -4.395333 | 4.779428 | -66.87289 | 15.67618
2 | 794330 | 1.352464 | -3.648222 | 3.890846 | -69.65931 | 17.52221
3 | 630960 | 1.021026 | -2.95285 | 3.124391 | -70.92583 | 19.46825
4 | 501190 | 0.7909885 | -2.40468 | 2.531433 | -71.79205 | 21.51428
5 | 398110 | 0.6311919 | -1.95168 | 2.051209 | -72.0783 | 23.46532
6 | 316230 | 0.6581472 | -1.463756 | 1.604911 | -65.78994 | 26.69738
7 | 251190 | 0.5305582 | -1.196849 | 1.309175 | -66.09249 | 28.36341
8 | 199530 | 0.4492068 | -0.9772689 | 1.075566 | -65.31387 | 30.09944
9 | 158490 | 0.3883439 | -0.7950324 | 0.8848093 | -63.9662 | 31.85547
10 | 125890 | 0.3455038 | -0.6452828 | 0.7319582 | -61.83406 | 33.4815
11 | 100000 | 0.3153286 | -0.5228848 | 0.6106068 | -58.90769 | 37.64459
12 | 79433 | 0.2932486 | -0.4233622 | 0.5150052 | -55.29097 | 39.19061
13 | 63096 | 0.2772116 | -0.3427325 | 0.4408082 | -51.0331 | 40.92664
14 | 50119 | 0.2651964 | -0.2771977 | 0.3836244 | -46.26755 | 42.67268
15 | 39811 | 0.2562313 | -0.2239648 | 0.3403156 | -41.15583 | 44.31871
16 | 31623 | 0.2492032 | -0.180583 | 0.3077539 | -35.92865 | 45.95974
17 | 25119 | 0.2441043 | -0.1454901 | 0.2841729 | -30.79562 | 47.57577
18 | 19953 | 0.2404044 | -0.1170178 | 0.2673714 | -25.95469 | 49.2268
19 | 15849 | 0.237528 | -0.09393163 | 0.2554265 | -21.57657 | 50.87283
20 | 12589 | 0.2356388 | -0.07533131 | 0.2473872 | -17.72855 | 52.52386
21 | 10000 | 0.2342098 | -0.06025497 | 0.2418365 | -14.42757 | 55.46092
22 | 7943.3 | 0.2332394 | -0.048102 | 0.2381479 | -11.65299 | 57.02694
23 | 6309.6 | 0.2326275 | -0.03823291 | 0.2357484 | -9.333268 | 58.66797
24 | 5011.9 | 0.2320406 | -0.03022136 | 0.2340004 | -7.420528 | 60.314
25 | 3981.1 | 0.2319201 | -0.02374088 | 0.2331321 | -5.844816 | 61.95003
26 | 3162.3 | 0.231781 | -0.01846106 | 0.232515 | -4.553923 | 63.55606
27 | 2511.9 | 0.2319365 | -0.01423579 | 0.232373 | -3.512293 | 65.19709
28 | 1995.3 | 0.2323653 | -0.01084424 | 0.2326182 | -2.671995 | 66.86312
29 | 1584.9 | 0.2326521 | -0.008045395 | 0.2327912 | -1.980569 | 68.46415
30 | 1258.9 | 0.2329979 | -0.00581847 | 0.2330705 | -1.430505 | 70.07018
31 | 1000 | 0.2334335 | -0.004020639 | 0.2334681 | -0.9867601 | 71.73622
32 | 794.33 | 0.2337068 | -0.002550539 | 0.2337207 | -0.6252677 | 73.48725
33 | 630.96 | 0.2340061 | -0.001394951 | 0.2340103 | -0.3415459 | 75.08828
34 | 501.19 | 0.2344293 | -0.0004343668 | 0.2344297 | -0.1061614 | 76.73931
35 | 398.11 | 0.2348532 | 0.0002981034 | 0.2348534 | 0.07272652 | 78.37034
36 | 316.23 | 0.2352309 | 0.0008883255 | 0.2352326 | 0.2163706 | 80.01637
37 | 251.19 | 0.2357164 | 0.001369029 | 0.2357204 | 0.3327672 | 81.6974
38 | 199.53 | 0.236181 | 0.001709807 | 0.2361872 | 0.4147794 | 83.32843
39 | 158.49 | 0.2366688 | 0.001939192 | 0.2366768 | 0.4694535 | 85.00446
40 | 125.89 | 0.2369474 | 0.002105134 | 0.2369568 | 0.5090248 | 88.98053
41 | 100 | 0.2372144 | 0.002219873 | 0.2372248 | 0.5361631 | 90.66657
42 | 79.433 | 0.2375556 | 0.002253327 | 0.2375663 | 0.543461 | 92.4126
43 | 63.096 | 0.2379026 | 0.002307887 | 0.2379138 | 0.5558075 | 94.20363
44 | 50.119 | 0.2380064 | 0.002373284 | 0.2380182 | 0.5713069 | 95.98966
45 | 39.811 | 0.2382236 | 0.002307977 | 0.2382348 | 0.5550801 | 105.3958
46 | 31.623 | 0.2384975 | 0.002360603 | 0.2385092 | 0.5670843 | 107.3369
47 | 25.119 | 0.2389503 | 0.002423715 | 0.2389626 | 0.5811412 | 109.2379
48 | 19.953 | 0.2390954 | 0.00245289 | 0.2391079 | 0.5877793 | 112.71
49 | 15.849 | 0.2396355 | 0.002439161 | 0.239648 | 0.5831722 | 114.871
50 | 12.589 | 0.2399698 | 0.002524914 | 0.2399831 | 0.6028324 | 117.1671
51 | 10 | 0.2401682 | 0.002505259 | 0.2401813 | 0.597646 | 119.7681
52 | 7.9433 | 0.2406331 | 0.002311043 | 0.2406442 | 0.5502524 | 122.4042
53 | 6.3096 | 0.2409468 | 0.002216184 | 0.240957 | 0.526981 | 125.1452
54 | 5.0119 | 0.2413671 | 0.002076581 | 0.241376 | 0.4929273 | 127.9013
55 | 3.9811 | 0.2415058 | 0.00199676 | 0.241514 | 0.4737085 | 130.6323
56 | 3.1623 | 0.2415774 | 0.001829766 | 0.2415843 | 0.4339638 | 133.4134
57 | 2.5119 | 0.2417103 | 0.001714624 | 0.2417164 | 0.406433 | 136.3294
58 | 1.9953 | 0.2417515 | 0.001750656 | 0.2417579 | 0.4149031 | 139.2705
59 | 1.5849 | 0.2418672 | 0.001739044 | 0.2418735 | 0.411954 | 142.3715
60 | 1.2589 | 0.2420445 | 0.001516138 | 0.2420493 | 0.3588892 | 145.5076
61 | 1 | 0.2422021 | 0.001489972 | 0.2422067 | 0.3524661 | 149.0536
62 | 0.79433 | 0.2422631 | 0.001834667 | 0.24227 | 0.4338947 | 152.6347
63 | 0.63096 | 0.2424403 | 0.001702124 | 0.2424463 | 0.4022553 | 156.4758
64 | 0.50119 | 0.242344 | 0.002025268 | 0.2423525 | 0.4788095 | 160.5969
65 | 0.39811 | 0.2422948 | 0.001943874 | 0.2423026 | 0.4596608 | 165.1079
66 | 0.31623 | 0.242532 | 0.002094149 | 0.242541 | 0.4947096 | 170.199
67 | 0.25119 | 0.24274 | 0.002629026 | 0.2427543 | 0.6205248 | 175.9751
68 | 0.19953 | 0.2433539 | 0.002028044 | 0.2433623 | 0.4774761 | 182.5563
69 | 0.15849 | 0.2431799 | 0.001821685 | 0.2431867 | 0.4292006 | 192.3924
70 | 0.12589 | 0.2441641 | 0.003274514 | 0.2441861 | 0.7683544 | 201.2486
71 | 0.1 | 0.2431049 | 0.003364295 | 0.2431282 | 0.7928578 | 211.7948
72 | 0.079433 | 0.2433614 | 0.002334763 | 0.2433726 | 0.5496679 | 224.391
73 | 0.063096 | 0.2452023 | 0.002334876 | 0.2452134 | 0.545568 | 239.5173
74 | 0.050119 | 0.246456 | 0.003758773 | 0.2464847 | 0.8737668 | 257.8887
75 | 0.039811 | 0.246569 | 0.005895159 | 0.2466395 | 1.36961 | 280.3801
76 | 0.031623 | 0.2460164 | 0.007825171 | 0.2461408 | 1.821822 | 308.0666
77 | 0.025119 | 0.2450812 | 0.009031693 | 0.2452475 | 2.1105 | 342.2332
78 | 0.019953 | 0.2437968 | 0.01013406 | 0.2440073 | 2.380281 | 384.645
79 | 0.015849 | 0.2424055 | 0.01082186 | 0.2426469 | 2.556194 | 437.362
80 | 0.012589 | 0.2413444 | 0.01122181 | 0.2416051 | 2.662168 | 502.9742
81 | 0.01 | 0.2405281 | 0.01173885 | 0.2408143 | 2.794075 | 585.0017