## Sheet1
Index | Frequency (Hz) | Z' (Ω) | -Z'' (Ω) | Z (Ω) | -Phase (°) | Time (s)
1 | 1000000 | 1.831705 | -4.207534 | 4.588953 | -66.47462 | 17.62222
2 | 794330 | 1.325358 | -3.494375 | 3.737276 | -69.2291 | 19.49325
3 | 630960 | 1.003861 | -2.832955 | 3.005556 | -70.48815 | 21.44928
4 | 501190 | 0.7798665 | -2.308851 | 2.437003 | -71.33644 | 23.51032
5 | 398110 | 0.624443 | -1.876237 | 1.977421 | -71.5917 | 25.46636
6 | 316230 | 0.6483244 | -1.404407 | 1.54683 | -65.22026 | 30.09944
7 | 251190 | 0.5230371 | -1.153253 | 1.266317 | -65.60418 | 33.2015
8 | 199530 | 0.4417203 | -0.9449144 | 1.043063 | -64.94526 | 34.85253
9 | 158490 | 0.3804093 | -0.771793 | 0.8604509 | -63.76176 | 36.59356
10 | 125890 | 0.3360262 | -0.6286983 | 0.712864 | -61.87642 | 38.2346
11 | 100000 | 0.3035629 | -0.5110986 | 0.5944512 | -59.29215 | 42.49768
12 | 79433 | 0.2800606 | -0.4147744 | 0.5004715 | -55.97231 | 44.0287
13 | 63096 | 0.2627862 | -0.336046 | 0.4265952 | -51.97478 | 45.77973
14 | 50119 | 0.25047 | -0.2720098 | 0.3697628 | -47.36075 | 47.53577
15 | 39811 | 0.2411035 | -0.2197974 | 0.3262542 | -42.35327 | 49.2818
16 | 31623 | 0.234071 | -0.1773635 | 0.2936784 | -37.15243 | 50.92783
17 | 25119 | 0.2288222 | -0.1428174 | 0.269734 | -31.96999 | 52.57886
18 | 19953 | 0.2251164 | -0.1148861 | 0.2527375 | -27.03707 | 54.23489
19 | 15849 | 0.2223781 | -0.0922619 | 0.2407577 | -22.53295 | 55.90592
20 | 12589 | 0.2203225 | -0.07397518 | 0.2324098 | -18.55993 | 57.56195
21 | 10000 | 0.2187381 | -0.05920489 | 0.2266089 | -15.14512 | 60.52901
22 | 7943.3 | 0.2182644 | -0.04731094 | 0.2233331 | -12.23022 | 63.63506
23 | 6309.6 | 0.2178435 | -0.03761333 | 0.2210669 | -9.796226 | 65.28109
24 | 5011.9 | 0.2174625 | -0.02974448 | 0.2194873 | -7.788574 | 66.95713
25 | 3981.1 | 0.217114 | -0.02335932 | 0.218367 | -6.140837 | 68.61816
26 | 3162.3 | 0.217002 | -0.01813698 | 0.2177587 | -4.777664 | 70.25419
27 | 2511.9 | 0.2170794 | -0.01394567 | 0.2175269 | -3.675758 | 71.89522
28 | 1995.3 | 0.2170832 | -0.01057722 | 0.2173408 | -2.789489 | 73.55125
29 | 1584.9 | 0.2173046 | -0.007823228 | 0.2174454 | -2.061827 | 75.16728
30 | 1258.9 | 0.2175372 | -0.005613258 | 0.2176096 | -1.478113 | 76.79331
31 | 1000 | 0.2179687 | -0.003822007 | 0.2180022 | -1.004559 | 78.44934
32 | 794.33 | 0.2182336 | -0.002386359 | 0.2182466 | -0.6264977 | 80.19037
33 | 630.96 | 0.2185838 | -0.001205429 | 0.2185871 | -0.315967 | 81.8214
34 | 501.19 | 0.2190346 | -0.0002689086 | 0.2190347 | -0.07034197 | 83.46743
35 | 398.11 | 0.2194404 | 0.0004875404 | 0.2194409 | 0.1272964 | 85.09346
36 | 316.23 | 0.2199739 | 0.001072105 | 0.2199765 | 0.2792449 | 86.73449
37 | 251.19 | 0.2203917 | 0.001530101 | 0.220397 | 0.3977778 | 88.41052
38 | 199.53 | 0.2208874 | 0.001882268 | 0.2208954 | 0.4882281 | 90.09156
39 | 158.49 | 0.2213112 | 0.002106796 | 0.2213212 | 0.5454169 | 91.77259
40 | 125.89 | 0.2216919 | 0.002269534 | 0.2217035 | 0.5865356 | 93.50362
41 | 100 | 0.2220883 | 0.002409279 | 0.2221013 | 0.6215371 | 95.19465
42 | 79.433 | 0.2225938 | 0.002473447 | 0.2226076 | 0.6366405 | 96.93068
43 | 63.096 | 0.2229047 | 0.002492227 | 0.2229186 | 0.6405795 | 98.72671
44 | 50.119 | 0.2233388 | 0.002536375 | 0.2233532 | 0.6506587 | 100.5327
45 | 39.811 | 0.2236362 | 0.002596321 | 0.2236512 | 0.6651499 | 110.0489
46 | 31.623 | 0.223857 | 0.002710061 | 0.2238734 | 0.693601 | 111.995
47 | 25.119 | 0.2258548 | 0.002748869 | 0.2258716 | 0.6973098 | 113.901
48 | 19.953 | 0.2252541 | 0.002903844 | 0.2252728 | 0.7385827 | 117.3681
49 | 15.849 | 0.2255525 | 0.003049172 | 0.2255732 | 0.7745159 | 119.5541
50 | 12.589 | 0.2256084 | 0.003159164 | 0.2256305 | 0.8022528 | 121.9451
51 | 10 | 0.2262903 | 0.003354841 | 0.2263151 | 0.8493699 | 124.5562
52 | 7.9433 | 0.2267243 | 0.003383922 | 0.2267495 | 0.8550918 | 127.2022
53 | 6.3096 | 0.2271748 | 0.003384226 | 0.2272 | 0.8534731 | 129.9483
54 | 5.0119 | 0.2275953 | 0.003282818 | 0.227619 | 0.826373 | 132.6993
55 | 3.9811 | 0.2280454 | 0.003190011 | 0.2280677 | 0.8014293 | 135.5204
56 | 3.1623 | 0.2285726 | 0.002909677 | 0.2285911 | 0.729323 | 138.3014
57 | 2.5119 | 0.2288516 | 0.002784635 | 0.2288685 | 0.6971328 | 141.1675
58 | 1.9953 | 0.2289959 | 0.002626976 | 0.229011 | 0.6572522 | 144.1586
59 | 1.5849 | 0.2293226 | 0.002478782 | 0.229336 | 0.6192945 | 147.2746
60 | 1.2589 | 0.2296607 | 0.002367283 | 0.2296729 | 0.5905691 | 150.5007
61 | 1 | 0.2299173 | 0.002235297 | 0.2299282 | 0.5570223 | 154.0917
62 | 0.79433 | 0.2299086 | 0.002242169 | 0.2299195 | 0.5587556 | 157.7178
63 | 0.63096 | 0.2301316 | 0.002193834 | 0.230142 | 0.5461817 | 161.5789
64 | 0.50119 | 0.2304014 | 0.002208115 | 0.2304119 | 0.5490932 | 165.705
65 | 0.39811 | 0.2305971 | 0.002201497 | 0.2306076 | 0.5469828 | 170.246
66 | 0.31623 | 0.2307629 | 0.002327147 | 0.2307747 | 0.5777844 | 175.3821
67 | 0.25119 | 0.230964 | 0.002330862 | 0.2309757 | 0.5782029 | 181.1632
68 | 0.19953 | 0.2312655 | 0.002493615 | 0.231279 | 0.6177664 | 187.7694
69 | 0.15849 | 0.2314206 | 0.002590684 | 0.2314351 | 0.6413824 | 195.3755
70 | 0.12589 | 0.2316085 | 0.002769699 | 0.231625 | 0.6851412 | 204.2267
71 | 0.1 | 0.2317745 | 0.003047382 | 0.2317945 | 0.7532843 | 214.7379
72 | 0.079433 | 0.2318664 | 0.003260318 | 0.2318893 | 0.805594 | 227.2691
73 | 0.063096 | 0.2320518 | 0.003639637 | 0.2320803 | 0.8985871 | 242.4904
74 | 0.050119 | 0.2322847 | 0.003927645 | 0.2323179 | 0.968708 | 260.9667
75 | 0.039811 | 0.2329161 | 0.004400497 | 0.2329577 | 1.082363 | 283.5131
76 | 0.031623 | 0.2332748 | 0.004912759 | 0.2333265 | 1.206469 | 311.1646
77 | 0.025119 | 0.2337292 | 0.005590157 | 0.233796 | 1.370096 | 345.3413
78 | 0.019953 | 0.2347203 | 0.006195745 | 0.2348021 | 1.512045 | 387.7781
79 | 0.015849 | 0.2356538 | 0.006784591 | 0.2357515 | 1.649118 | 440.475
80 | 0.012589 | 0.2369308 | 0.007539849 | 0.2370508 | 1.822708 | 506.1723
81 | 0.01 | 0.2381137 | 0.008403505 | 0.238262 | 2.021243 | 588.2348