## Sheet1
Index | Frequency (Hz) | Z' (Ω) | -Z'' (Ω) | Z (Ω) | -Phase (°) | Time (s)
1 | 1000000 | 1.80113 | -4.191046 | 4.561682 | -66.74406 | 19.49125
2 | 794330 | 1.295275 | -3.483792 | 3.716792 | -69.60485 | 21.36728
3 | 630960 | 0.9699711 | -2.825028 | 2.98691 | -71.05013 | 23.38832
4 | 501190 | 0.7457464 | -2.301097 | 2.418922 | -72.04337 | 25.53436
5 | 398110 | 0.5914916 | -1.870708 | 1.961992 | -72.45378 | 27.5054
6 | 316230 | 0.6128539 | -1.404019 | 1.531946 | -66.41874 | 31.86848
7 | 251190 | 0.4894299 | -1.149514 | 1.24937 | -66.9371 | 34.92554
8 | 199530 | 0.4097767 | -0.9395212 | 1.024996 | -66.43535 | 36.57656
9 | 158490 | 0.3506307 | -0.7642408 | 0.8408364 | -65.35453 | 38.3026
10 | 125890 | 0.3091661 | -0.6201632 | 0.6929546 | -63.50265 | 40.00863
11 | 100000 | 0.2799095 | -0.5020401 | 0.5747987 | -60.85841 | 44.25671
12 | 79433 | 0.2592855 | -0.4063922 | 0.4820618 | -57.46139 | 45.80274
13 | 63096 | 0.2436374 | -0.328497 | 0.4089859 | -53.43667 | 47.53377
14 | 50119 | 0.232263 | -0.2654863 | 0.352745 | -48.81866 | 49.2048
15 | 39811 | 0.2237213 | -0.2143261 | 0.3098175 | -43.77131 | 50.86083
16 | 31623 | 0.2172631 | -0.1728533 | 0.2776356 | -38.50557 | 52.49686
17 | 25119 | 0.2123964 | -0.139211 | 0.2539526 | -33.24204 | 54.15789
18 | 19953 | 0.2084667 | -0.112036 | 0.2366652 | -28.25486 | 55.80392
19 | 15849 | 0.2057981 | -0.0900223 | 0.2246261 | -23.62602 | 57.44995
20 | 12589 | 0.2037072 | -0.0722061 | 0.2161258 | -19.51739 | 59.08598
21 | 10000 | 0.2020312 | -0.057806 | 0.2101384 | -15.9671 | 62.10304
22 | 7943.3 | 0.2009257 | -0.04619862 | 0.2061685 | -12.94889 | 63.67907
23 | 6309.6 | 0.199985 | -0.03674197 | 0.2033322 | -10.41049 | 65.3251
24 | 5011.9 | 0.1994352 | -0.02908492 | 0.2015448 | -8.297322 | 66.97613
25 | 3981.1 | 0.1992725 | -0.02286906 | 0.2005805 | -6.546779 | 68.56716
26 | 3162.3 | 0.1990112 | -0.0178283 | 0.1998082 | -5.119143 | 70.24319
27 | 2511.9 | 0.1990399 | -0.013766 | 0.1995154 | -3.95639 | 71.91422
28 | 1995.3 | 0.1989853 | -0.01049074 | 0.1992616 | -3.017906 | 73.56525
29 | 1584.9 | 0.1992114 | -0.007853118 | 0.1993661 | -2.257489 | 75.17628
30 | 1258.9 | 0.1994136 | -0.005748032 | 0.1994964 | -1.651075 | 76.79231
31 | 1000 | 0.1996383 | -0.004034958 | 0.1996791 | -1.157867 | 78.44334
32 | 794.33 | 0.1998641 | -0.002675093 | 0.199882 | -0.7668333 | 80.19437
33 | 630.96 | 0.2002044 | -0.001576866 | 0.2002106 | -0.4512685 | 81.8254
34 | 501.19 | 0.2004569 | -0.0006923551 | 0.2004581 | -0.1978923 | 83.47143
35 | 398.11 | 0.2008664 | -1.369943e-05 | 0.2008664 | -0.003907671 | 85.08246
36 | 316.23 | 0.2033503 | 0.0005150289 | 0.203351 | 0.1451137 | 86.73349
37 | 251.19 | 0.2030701 | 0.0009272281 | 0.2030722 | 0.2616135 | 88.39953
38 | 199.53 | 0.2029463 | 0.001264561 | 0.2029502 | 0.357006 | 90.02055
39 | 158.49 | 0.2030397 | 0.00147156 | 0.2030451 | 0.4152521 | 91.69659
40 | 125.89 | 0.2030749 | 0.00163669 | 0.2030815 | 0.4617676 | 93.39762
41 | 100 | 0.2032813 | 0.001727735 | 0.2032887 | 0.4869582 | 95.08865
42 | 79.433 | 0.2035265 | 0.00182417 | 0.2035347 | 0.5135175 | 96.83468
43 | 63.096 | 0.2037099 | 0.001905819 | 0.2037188 | 0.536018 | 98.62072
44 | 50.119 | 0.2034789 | 0.001959497 | 0.2034884 | 0.5517399 | 100.4317
45 | 39.811 | 0.203536 | 0.002026717 | 0.2035461 | 0.5705057 | 109.8529
46 | 31.623 | 0.2039095 | 0.002038507 | 0.2039197 | 0.5727736 | 111.809
47 | 25.119 | 0.2041082 | 0.00218728 | 0.20412 | 0.6139738 | 113.66
48 | 19.953 | 0.2042332 | 0.002292451 | 0.204246 | 0.6430995 | 117.1871
49 | 15.849 | 0.2046871 | 0.00238054 | 0.2047009 | 0.6663281 | 119.3731
50 | 12.589 | 0.2049879 | 0.002387453 | 0.2050018 | 0.6672823 | 121.6441
51 | 10 | 0.2053037 | 0.002326617 | 0.2053168 | 0.6492804 | 124.2652
52 | 7.9433 | 0.2056985 | 0.00235135 | 0.205712 | 0.6549223 | 126.9062
53 | 6.3096 | 0.2061247 | 0.002262904 | 0.2061371 | 0.6289864 | 129.6573
54 | 5.0119 | 0.206434 | 0.002175195 | 0.2064454 | 0.6037034 | 132.4383
55 | 3.9811 | 0.2068151 | 0.002033228 | 0.2068251 | 0.5632645 | 135.1994
56 | 3.1623 | 0.207075 | 0.00191191 | 0.2070839 | 0.528993 | 138.0804
57 | 2.5119 | 0.2073041 | 0.001838953 | 0.2073123 | 0.5082459 | 141.0365
58 | 1.9953 | 0.2074734 | 0.00176345 | 0.2074809 | 0.4869818 | 144.0226
59 | 1.5849 | 0.2075696 | 0.001670387 | 0.2075763 | 0.4610697 | 147.1286
60 | 1.2589 | 0.2078612 | 0.001631821 | 0.2078676 | 0.4497931 | 150.3697
61 | 1 | 0.2081379 | 0.001645305 | 0.2081444 | 0.4529066 | 153.9857
62 | 0.79433 | 0.2082617 | 0.001659087 | 0.2082683 | 0.4564289 | 157.6068
63 | 0.63096 | 0.2085017 | 0.001686802 | 0.2085086 | 0.4635192 | 161.4779
64 | 0.50119 | 0.2087416 | 0.001714331 | 0.2087487 | 0.4705422 | 165.609
65 | 0.39811 | 0.2088637 | 0.001798814 | 0.2088715 | 0.4934409 | 170.145
66 | 0.31623 | 0.2090726 | 0.001914795 | 0.2090814 | 0.5247295 | 175.2811
67 | 0.25119 | 0.2093387 | 0.001997876 | 0.2093482 | 0.5467999 | 181.0722
68 | 0.19953 | 0.2097781 | 0.002191247 | 0.2097896 | 0.598464 | 187.6984
69 | 0.15849 | 0.2100251 | 0.002171884 | 0.2100363 | 0.5924784 | 195.3245
70 | 0.12589 | 0.2101365 | 0.002464192 | 0.2101509 | 0.6718555 | 206.5507
71 | 0.1 | 0.2103081 | 0.002639672 | 0.2103247 | 0.7191074 | 217.1019
72 | 0.079433 | 0.2107509 | 0.002846156 | 0.2107701 | 0.773723 | 229.6181
73 | 0.063096 | 0.2111081 | 0.003276223 | 0.2111335 | 0.889112 | 244.7244
74 | 0.050119 | 0.2113813 | 0.003736695 | 0.2114143 | 1.012741 | 263.1808
75 | 0.039811 | 0.211857 | 0.004110775 | 0.2118968 | 1.111601 | 285.6872
76 | 0.031623 | 0.2122288 | 0.004521901 | 0.212277 | 1.220601 | 313.4087
77 | 0.025119 | 0.21297 | 0.005145675 | 0.2130322 | 1.384083 | 347.5553
78 | 0.019953 | 0.2133195 | 0.005794719 | 0.2133982 | 1.556029 | 389.9721
79 | 0.015849 | 0.2143862 | 0.006421814 | 0.2144824 | 1.715749 | 442.7241
80 | 0.012589 | 0.2153482 | 0.007161229 | 0.2154672 | 1.904623 | 508.3513
81 | 0.01 | 0.2164066 | 0.00802107 | 0.2165552 | 2.122685 | 590.3938