## Sheet1
Index | Frequency (Hz) | Z' (Ω) | -Z'' (Ω) | Z (Ω) | -Phase (°) | Time (s)
1 | 1000000 | 1.798316 | -4.233388 | 4.599513 | -66.98453 | 19.82726
2 | 794330 | 1.285092 | -3.51751 | 3.744909 | -69.93066 | 21.84329
3 | 630960 | 0.9609817 | -2.850704 | 3.008322 | -71.37087 | 23.73933
4 | 501190 | 0.7350057 | -2.321678 | 2.435246 | -72.43306 | 25.83537
5 | 398110 | 0.579859 | -1.886259 | 1.973375 | -72.91193 | 27.79641
6 | 316230 | 0.6039083 | -1.416637 | 1.539989 | -66.91158 | 32.34449
7 | 251190 | 0.4797575 | -1.160184 | 1.255466 | -67.534 | 34.01552
8 | 199530 | 0.3996309 | -0.9477726 | 1.02858 | -67.13715 | 35.75655
9 | 158490 | 0.340116 | -0.7711524 | 0.8428255 | -66.20017 | 37.50759
10 | 125890 | 0.2981811 | -0.6260457 | 0.69343 | -64.53187 | 39.15862
11 | 100000 | 0.268451 | -0.5074107 | 0.5740484 | -62.11845 | 43.4217
12 | 79433 | 0.2467613 | -0.4106203 | 0.4790618 | -58.99634 | 44.95772
13 | 63096 | 0.2311875 | -0.3322959 | 0.4048064 | -55.17259 | 46.63375
14 | 50119 | 0.2195276 | -0.2686735 | 0.3469551 | -50.74844 | 48.36979
15 | 39811 | 0.2107301 | -0.2168729 | 0.3023922 | -45.82303 | 50.08082
16 | 31623 | 0.2041371 | -0.1748749 | 0.2687995 | -40.58516 | 51.71685
17 | 25119 | 0.1991991 | -0.1408205 | 0.2439481 | -35.25777 | 53.38788
18 | 19953 | 0.195583 | -0.1132873 | 0.2260237 | -30.08067 | 55.04391
19 | 15849 | 0.1927558 | -0.09095459 | 0.2131373 | -25.26096 | 56.70494
20 | 12589 | 0.190783 | -0.07294539 | 0.2042528 | -20.92422 | 58.38097
21 | 10000 | 0.189209 | -0.05838875 | 0.1980134 | -17.14991 | 61.33803
22 | 7943.3 | 0.1880628 | -0.04660878 | 0.1937524 | -13.9195 | 62.89905
23 | 6309.6 | 0.1871685 | -0.03703034 | 0.1907965 | -11.19116 | 64.55009
24 | 5011.9 | 0.1866565 | -0.02928275 | 0.1889395 | -8.915915 | 66.21112
25 | 3981.1 | 0.1862928 | -0.02298188 | 0.187705 | -7.032721 | 67.85714
26 | 3162.3 | 0.186045 | -0.01786529 | 0.1869008 | -5.485108 | 69.50818
27 | 2511.9 | 0.1859997 | -0.01373137 | 0.1865059 | -4.222184 | 71.17421
28 | 1995.3 | 0.1861071 | -0.01037692 | 0.1863961 | -3.191382 | 72.84024
29 | 1584.9 | 0.1862332 | -0.007680516 | 0.1863915 | -2.361619 | 74.45127
30 | 1258.9 | 0.1864665 | -0.00551845 | 0.1865481 | -1.695166 | 76.0923
31 | 1000 | 0.1867479 | -0.00375408 | 0.1867856 | -1.151628 | 77.75833
32 | 794.33 | 0.1870765 | -0.002311477 | 0.1870907 | -0.7078983 | 79.49936
33 | 630.96 | 0.1873989 | -0.001159876 | 0.1874024 | -0.3546189 | 81.13539
34 | 501.19 | 0.1878332 | -0.0002469975 | 0.1878333 | -0.07534297 | 82.79642
35 | 398.11 | 0.1882073 | 0.0005128811 | 0.188208 | 0.1561355 | 84.41745
36 | 316.23 | 0.1886626 | 0.001108007 | 0.1886659 | 0.3364916 | 86.07348
37 | 251.19 | 0.1891194 | 0.001558358 | 0.1891258 | 0.4721109 | 87.75952
38 | 199.53 | 0.1895361 | 0.001920802 | 0.1895458 | 0.5806286 | 89.42055
39 | 158.49 | 0.1899857 | 0.002120167 | 0.1899975 | 0.6393721 | 91.10658
40 | 125.89 | 0.190334 | 0.002307566 | 0.190348 | 0.6946069 | 92.81261
41 | 100 | 0.1907058 | 0.00240133 | 0.1907209 | 0.7214192 | 94.51364
42 | 79.433 | 0.1911364 | 0.002471343 | 0.1911524 | 0.7407779 | 96.26467
43 | 63.096 | 0.1913748 | 0.002482181 | 0.1913909 | 0.7430997 | 98.0557
44 | 50.119 | 0.1917664 | 0.002544158 | 0.1917833 | 0.7600964 | 99.86174
45 | 39.811 | 0.1920381 | 0.00260435 | 0.1920558 | 0.7769765 | 109.4779
46 | 31.623 | 0.1923313 | 0.002642056 | 0.1923494 | 0.7870231 | 111.424
47 | 25.119 | 0.1927257 | 0.00280335 | 0.1927461 | 0.8333544 | 113.335
48 | 19.953 | 0.1929497 | 0.002928487 | 0.1929719 | 0.8695377 | 116.8071
49 | 15.849 | 0.1934707 | 0.003026778 | 0.1934943 | 0.8962984 | 118.9831
50 | 12.589 | 0.193873 | 0.003168829 | 0.1938989 | 0.9364086 | 121.3091
51 | 10 | 0.1943666 | 0.003258931 | 0.1943939 | 0.9605844 | 123.9302
52 | 7.9433 | 0.1949462 | 0.003189565 | 0.1949722 | 0.9373477 | 126.5612
53 | 6.3096 | 0.1955578 | 0.003168305 | 0.1955835 | 0.9281891 | 129.3123
54 | 5.0119 | 0.1960143 | 0.003089307 | 0.1960387 | 0.9029421 | 132.1083
55 | 3.9811 | 0.1963665 | 0.002904656 | 0.196388 | 0.847458 | 134.8294
56 | 3.1623 | 0.1968467 | 0.002759492 | 0.196866 | 0.8031475 | 137.6154
57 | 2.5119 | 0.1970447 | 0.002595958 | 0.1970618 | 0.7547973 | 140.5515
58 | 1.9953 | 0.1974119 | 0.002417029 | 0.1974267 | 0.7014705 | 143.5175
59 | 1.5849 | 0.1975891 | 0.002332541 | 0.1976028 | 0.6763458 | 146.6536
60 | 1.2589 | 0.1978222 | 0.002233125 | 0.1978348 | 0.6467586 | 149.9147
61 | 1 | 0.1980351 | 0.002220147 | 0.1980475 | 0.6423092 | 153.5407
62 | 0.79433 | 0.1981428 | 0.002144153 | 0.1981544 | 0.6199878 | 157.0818
63 | 0.63096 | 0.1984444 | 0.002200263 | 0.1984566 | 0.6352439 | 160.9479
64 | 0.50119 | 0.1986905 | 0.002143677 | 0.1987021 | 0.6181415 | 165.0839
65 | 0.39811 | 0.1989215 | 0.002269033 | 0.1989344 | 0.6535263 | 169.625
66 | 0.31623 | 0.1991069 | 0.002305728 | 0.1991203 | 0.6634756 | 174.7361
67 | 0.25119 | 0.1992581 | 0.002352162 | 0.199272 | 0.6763221 | 180.4872
68 | 0.19953 | 0.1995344 | 0.002670576 | 0.1995523 | 0.7668029 | 187.0684
69 | 0.15849 | 0.1997264 | 0.002536724 | 0.1997425 | 0.7276744 | 194.6745
70 | 0.12589 | 0.2002092 | 0.002982396 | 0.2002314 | 0.8534374 | 203.5557
71 | 0.1 | 0.2001447 | 0.003124911 | 0.200169 | 0.8945014 | 214.0669
72 | 0.079433 | 0.2003148 | 0.003149135 | 0.2003395 | 0.9006689 | 226.5931
73 | 0.063096 | 0.2007303 | 0.003442046 | 0.2007598 | 0.9823897 | 241.7294
74 | 0.050119 | 0.2012767 | 0.003849985 | 0.2013136 | 1.09581 | 260.1357
75 | 0.039811 | 0.2016989 | 0.004538549 | 0.20175 | 1.28903 | 282.7121
76 | 0.031623 | 0.201814 | 0.005245592 | 0.2018821 | 1.488909 | 310.3836
77 | 0.025119 | 0.2020125 | 0.005757086 | 0.2020945 | 1.632411 | 344.5703
78 | 0.019953 | 0.2022884 | 0.006313072 | 0.2023869 | 1.787522 | 387.0071
79 | 0.015849 | 0.2024867 | 0.006930031 | 0.2026053 | 1.960161 | 439.749
80 | 0.012589 | 0.2031691 | 0.007605941 | 0.2033114 | 2.143952 | 505.3812
81 | 0.01 | 0.2041455 | 0.008391718 | 0.2043179 | 2.353907 | 587.4538