## Sheet1
Index | Frequency (Hz) | Z' (Ω) | -Z'' (Ω) | Z (Ω) | -Phase (°) | Time (s)
1 | 1000000 | 1.779299 | -4.204041 | 4.565071 | -67.06019 | 17.86922
2 | 794330 | 1.272434 | -3.491913 | 3.716523 | -69.97854 | 19.74525
3 | 630960 | 0.9498495 | -2.830724 | 2.985835 | -71.45082 | 21.87629
4 | 501190 | 0.7250351 | -2.303901 | 2.415292 | -72.53127 | 23.96233
5 | 398110 | 0.5704918 | -1.871522 | 1.956542 | -73.04733 | 25.92837
6 | 316230 | 0.5954821 | -1.406399 | 1.527271 | -67.05176 | 30.37645
7 | 251190 | 0.4726843 | -1.151671 | 1.244901 | -67.68512 | 32.02248
8 | 199530 | 0.3929413 | -0.9402849 | 1.019087 | -67.32015 | 35.16954
9 | 158490 | 0.3341783 | -0.7649749 | 0.8347825 | -66.40195 | 36.84057
10 | 125890 | 0.2926921 | -0.6203991 | 0.6859764 | -64.74298 | 38.4766
11 | 100000 | 0.2636494 | -0.5028687 | 0.5677922 | -62.33239 | 42.72968
12 | 79433 | 0.2424577 | -0.4066088 | 0.4734094 | -59.1927 | 44.28571
13 | 63096 | 0.2271358 | -0.3287273 | 0.3995652 | -55.35727 | 46.03674
14 | 50119 | 0.2158662 | -0.2656072 | 0.3422651 | -50.8983 | 47.78777
15 | 39811 | 0.2074038 | -0.2144778 | 0.2983573 | -45.96063 | 49.4438
16 | 31623 | 0.2010631 | -0.1730171 | 0.265257 | -40.71237 | 51.18984
17 | 25119 | 0.1963013 | -0.139384 | 0.2407532 | -35.3767 | 52.81587
18 | 19953 | 0.1925573 | -0.1120302 | 0.2227759 | -30.19091 | 54.4519
19 | 15849 | 0.1899794 | -0.09004218 | 0.2102374 | -25.35897 | 56.10293
20 | 12589 | 0.1878956 | -0.07219995 | 0.2012898 | -21.01955 | 57.77896
21 | 10000 | 0.186436 | -0.05780511 | 0.1951918 | -17.22622 | 60.73601
22 | 7943.3 | 0.1853152 | -0.04616277 | 0.1909783 | -13.98792 | 62.30204
23 | 6309.6 | 0.1845589 | -0.03670949 | 0.1881743 | -11.24954 | 63.95807
24 | 5011.9 | 0.1840101 | -0.029003 | 0.1862817 | -8.957064 | 65.5991
25 | 3981.1 | 0.183581 | -0.02274841 | 0.184985 | -7.06379 | 67.25013
26 | 3162.3 | 0.1835029 | -0.01767775 | 0.1843524 | -5.502606 | 68.91616
27 | 2511.9 | 0.1835025 | -0.01357842 | 0.1840042 | -4.231937 | 70.57219
28 | 1995.3 | 0.1836071 | -0.01026892 | 0.183894 | -3.201149 | 72.22822
29 | 1584.9 | 0.1838556 | -0.007583589 | 0.184012 | -2.36197 | 73.83925
30 | 1258.9 | 0.1840352 | -0.005412485 | 0.1841147 | -1.684587 | 75.46528
31 | 1000 | 0.1844495 | -0.003646853 | 0.1844856 | -1.132679 | 77.11132
32 | 794.33 | 0.1847362 | -0.002238967 | 0.1847497 | -0.6943798 | 81.5224
33 | 630.96 | 0.185086 | -0.001075485 | 0.1850891 | -0.3329267 | 83.14343
34 | 501.19 | 0.1855596 | -0.0001819388 | 0.1855597 | -0.05617774 | 84.80446
35 | 398.11 | 0.1860749 | 0.0005765827 | 0.1860758 | 0.1775395 | 86.43049
36 | 316.23 | 0.1864983 | 0.001169449 | 0.186502 | 0.3592719 | 88.08652
37 | 251.19 | 0.1869228 | 0.001627766 | 0.1869299 | 0.498932 | 89.76755
38 | 199.53 | 0.1873861 | 0.001967586 | 0.1873964 | 0.6015933 | 91.41858
39 | 158.49 | 0.1877842 | 0.002209952 | 0.1877972 | 0.6742584 | 93.11461
40 | 125.89 | 0.1883573 | 0.002383494 | 0.1883724 | 0.7249883 | 94.82564
41 | 100 | 0.1886507 | 0.002439334 | 0.1886665 | 0.7408174 | 96.51668
42 | 79.433 | 0.1891782 | 0.002543704 | 0.1891953 | 0.7703567 | 98.28271
43 | 63.096 | 0.1895092 | 0.002565699 | 0.1895265 | 0.7756603 | 100.0887
44 | 50.119 | 0.1899034 | 0.002595021 | 0.1899211 | 0.7828955 | 101.7898
45 | 39.811 | 0.190158 | 0.002669794 | 0.1901767 | 0.8043726 | 111.2209
46 | 31.623 | 0.1906023 | 0.002708553 | 0.1906215 | 0.8141467 | 113.197
47 | 25.119 | 0.1908666 | 0.002857983 | 0.190888 | 0.8578671 | 115.103
48 | 19.953 | 0.1912274 | 0.002972535 | 0.1912505 | 0.8905627 | 118.5551
49 | 15.849 | 0.1918469 | 0.003203876 | 0.1918737 | 0.9567602 | 120.7211
50 | 12.589 | 0.1922577 | 0.003210023 | 0.1922845 | 0.9565479 | 123.0372
51 | 10 | 0.192734 | 0.003396835 | 0.192764 | 1.009703 | 125.6532
52 | 7.9433 | 0.1933888 | 0.003425978 | 0.1934191 | 1.014917 | 128.3093
53 | 6.3096 | 0.1939001 | 0.00341034 | 0.1939301 | 1.007622 | 130.9753
54 | 5.0119 | 0.1945511 | 0.003326123 | 0.1945795 | 0.979456 | 133.7464
55 | 3.9811 | 0.1950427 | 0.003180201 | 0.1950686 | 0.9341337 | 136.5074
56 | 3.1623 | 0.1955588 | 0.002949065 | 0.195581 | 0.8639663 | 139.3685
57 | 2.5119 | 0.1959193 | 0.002782138 | 0.195939 | 0.8135701 | 142.2195
58 | 1.9953 | 0.1963316 | 0.00261799 | 0.196349 | 0.7639672 | 145.2356
59 | 1.5849 | 0.1967239 | 0.002447168 | 0.1967391 | 0.7127001 | 148.3366
60 | 1.2589 | 0.1969116 | 0.00235926 | 0.1969257 | 0.6864462 | 151.5777
61 | 1 | 0.1972502 | 0.00229846 | 0.1972636 | 0.6676096 | 155.2188
62 | 0.79433 | 0.1974474 | 0.002221864 | 0.1974599 | 0.644719 | 158.7448
63 | 0.63096 | 0.1976937 | 0.002235075 | 0.1977063 | 0.6477442 | 162.6209
64 | 0.50119 | 0.1978243 | 0.002210793 | 0.1978367 | 0.6402845 | 166.737
65 | 0.39811 | 0.1982977 | 0.00218994 | 0.1983098 | 0.6327315 | 171.2681
66 | 0.31623 | 0.1983774 | 0.002291983 | 0.1983906 | 0.6619461 | 176.3992
67 | 0.25119 | 0.198786 | 0.002423464 | 0.1988008 | 0.6984766 | 183.9403
68 | 0.19953 | 0.1989763 | 0.002491586 | 0.1989919 | 0.7174216 | 190.5464
69 | 0.15849 | 0.1993651 | 0.00271623 | 0.1993836 | 0.7805724 | 198.1776
70 | 0.12589 | 0.199501 | 0.002827051 | 0.199521 | 0.811862 | 207.1137
71 | 0.1 | 0.1999407 | 0.002963961 | 0.1999626 | 0.849302 | 217.6049
72 | 0.079433 | 0.2003083 | 0.003327612 | 0.2003359 | 0.9517358 | 230.1312
73 | 0.063096 | 0.2004957 | 0.003683588 | 0.2005295 | 1.052543 | 245.2474
74 | 0.050119 | 0.2007578 | 0.003944913 | 0.2007966 | 1.125723 | 263.6538
75 | 0.039811 | 0.2012913 | 0.004434236 | 0.2013402 | 1.261961 | 286.1702
76 | 0.031623 | 0.2016178 | 0.004871122 | 0.2016766 | 1.384007 | 313.8067
77 | 0.025119 | 0.2021835 | 0.005415738 | 0.202256 | 1.534372 | 347.9783
78 | 0.019953 | 0.2027658 | 0.005982368 | 0.202854 | 1.689955 | 390.3851
79 | 0.015849 | 0.2035919 | 0.006713772 | 0.2037026 | 1.888737 | 443.0721
80 | 0.012589 | 0.2045594 | 0.007490026 | 0.2046965 | 2.096972 | 508.7693
81 | 0.01 | 0.2054557 | 0.008427238 | 0.2056285 | 2.348802 | 590.8418