## Sheet1
Index | Frequency (Hz) | Z' (Ω) | -Z'' (Ω) | Z (Ω) | -Phase (°) | Time (s)
1 | 1000000 | 1.790099 | -4.219016 | 4.583072 | -67.00883 | 17.25521
2 | 794330 | 1.27863 | -3.504151 | 3.730143 | -69.95348 | 19.13624
3 | 630960 | 0.9551984 | -2.838644 | 2.995047 | -71.40201 | 21.09228
4 | 501190 | 0.7316849 | -2.311311 | 2.42436 | -72.43393 | 23.15331
5 | 398110 | 0.5767536 | -1.877438 | 1.964031 | -72.92292 | 25.09935
6 | 316230 | 0.6014889 | -1.409719 | 1.532676 | -66.89337 | 29.56243
7 | 251190 | 0.4785035 | -1.153986 | 1.24926 | -67.47852 | 31.22846
8 | 199530 | 0.3992837 | -0.9425816 | 1.023664 | -67.04217 | 33.0245
9 | 158490 | 0.3403514 | -0.7665965 | 0.8387546 | -66.05987 | 35.12054
10 | 125890 | 0.2990797 | -0.622203 | 0.6903516 | -64.3274 | 37.10157
11 | 100000 | 0.2699596 | -0.5039512 | 0.5717035 | -61.82267 | 41.51466
12 | 79433 | 0.2488184 | -0.4077445 | 0.4776675 | -58.60716 | 43.07568
13 | 63096 | 0.2330528 | -0.3299131 | 0.4039261 | -54.76236 | 44.82671
14 | 50119 | 0.2214864 | -0.2665793 | 0.3465844 | -50.27863 | 46.69775
15 | 39811 | 0.2129236 | -0.2153448 | 0.3028363 | -45.32392 | 48.44878
16 | 31623 | 0.2063518 | -0.1737035 | 0.2697295 | -40.09011 | 50.08981
17 | 25119 | 0.2014772 | -0.1399017 | 0.2452867 | -34.77533 | 51.74084
18 | 19953 | 0.1978565 | -0.1125864 | 0.2276464 | -29.64121 | 53.36687
19 | 15849 | 0.1949992 | -0.09038745 | 0.2149292 | -24.86901 | 54.9979
20 | 12589 | 0.1930087 | -0.07251068 | 0.2061799 | -20.5905 | 56.67394
21 | 10000 | 0.1913909 | -0.05802214 | 0.1999926 | -16.86522 | 59.62599
22 | 7943.3 | 0.1903311 | -0.04633412 | 0.1958897 | -13.68193 | 61.19202
23 | 6309.6 | 0.1895603 | -0.03684178 | 0.1931073 | -10.99854 | 62.82805
24 | 5011.9 | 0.1888913 | -0.02909271 | 0.1911186 | -8.755796 | 64.48408
25 | 3981.1 | 0.1885158 | -0.02280743 | 0.1898905 | -6.898356 | 66.12011
26 | 3162.3 | 0.188393 | -0.01773488 | 0.1892259 | -5.377845 | 67.76614
27 | 2511.9 | 0.1884198 | -0.01361611 | 0.1889111 | -4.13328 | 69.43217
28 | 1995.3 | 0.1884213 | -0.01027892 | 0.1887014 | -3.122555 | 71.0882
29 | 1584.9 | 0.1886816 | -0.007574785 | 0.1888335 | -2.298954 | 75.39928
30 | 1258.9 | 0.1889483 | -0.005407717 | 0.1890257 | -1.639363 | 77.03031
31 | 1000 | 0.1893033 | -0.003627696 | 0.1893381 | -1.097848 | 78.69634
32 | 794.33 | 0.1896135 | -0.002223406 | 0.1896265 | -0.671819 | 80.44237
33 | 630.96 | 0.190056 | -0.001094025 | 0.1900591 | -0.3298098 | 82.08341
34 | 501.19 | 0.1905026 | -0.000126851 | 0.1905026 | -0.03815184 | 83.75943
35 | 398.11 | 0.1909555 | 0.0006028876 | 0.1909565 | 0.1808945 | 85.38047
36 | 316.23 | 0.1914713 | 0.001168816 | 0.1914749 | 0.3497516 | 87.0415
37 | 251.19 | 0.1920001 | 0.001643734 | 0.1920071 | 0.4905036 | 88.72253
38 | 199.53 | 0.1924442 | 0.002010819 | 0.1924547 | 0.5986525 | 90.37856
39 | 158.49 | 0.1928233 | 0.002237203 | 0.1928363 | 0.6647357 | 92.06459
40 | 125.89 | 0.1933646 | 0.002425634 | 0.1933798 | 0.7187009 | 93.80062
41 | 100 | 0.1937441 | 0.002505143 | 0.1937603 | 0.7408026 | 95.50166
42 | 79.433 | 0.1941747 | 0.002566907 | 0.1941916 | 0.7573818 | 97.24269
43 | 63.096 | 0.1945376 | 0.002610188 | 0.1945551 | 0.7687141 | 99.03872
44 | 50.119 | 0.1949628 | 0.002638223 | 0.1949807 | 0.775275 | 100.8448
45 | 39.811 | 0.1952644 | 0.002715302 | 0.1952832 | 0.7966906 | 110.3509
46 | 31.623 | 0.1956396 | 0.002793493 | 0.1956595 | 0.8180578 | 112.302
47 | 25.119 | 0.1959824 | 0.002870841 | 0.1960035 | 0.8392349 | 114.213
48 | 19.953 | 0.196299 | 0.003044942 | 0.1963226 | 0.8886867 | 117.6951
49 | 15.849 | 0.1967059 | 0.003167854 | 0.1967314 | 0.9226413 | 119.8861
50 | 12.589 | 0.1972702 | 0.003321428 | 0.1972982 | 0.9645946 | 122.1821
51 | 10 | 0.1978163 | 0.003459323 | 0.1978465 | 1.001861 | 124.8032
52 | 7.9433 | 0.1984964 | 0.003571766 | 0.1985285 | 1.030875 | 127.4492
53 | 6.3096 | 0.1990808 | 0.003531546 | 0.1991121 | 1.016278 | 130.1953
54 | 5.0119 | 0.1997663 | 0.003514803 | 0.1997972 | 1.007991 | 132.8963
55 | 3.9811 | 0.2003268 | 0.003277563 | 0.2003536 | 0.9373372 | 135.7074
56 | 3.1623 | 0.2007514 | 0.003064405 | 0.2007748 | 0.8745335 | 138.5885
57 | 2.5119 | 0.2011686 | 0.002951423 | 0.2011902 | 0.8405484 | 141.4545
58 | 1.9953 | 0.2015428 | 0.002742986 | 0.2015614 | 0.7797443 | 144.4706
59 | 1.5849 | 0.2019241 | 0.002581031 | 0.2019406 | 0.7323253 | 147.5866
60 | 1.2589 | 0.2020459 | 0.002465135 | 0.2020609 | 0.6990236 | 150.8477
61 | 1 | 0.2024536 | 0.002324125 | 0.2024669 | 0.6577146 | 154.4687
62 | 0.79433 | 0.2028035 | 0.002354024 | 0.2028172 | 0.6650258 | 157.9998
63 | 0.63096 | 0.2029113 | 0.002240533 | 0.2029237 | 0.6326305 | 161.8109
64 | 0.50119 | 0.2033076 | 0.002228635 | 0.2033198 | 0.6280448 | 165.952
65 | 0.39811 | 0.2034843 | 0.002381253 | 0.2034982 | 0.6704669 | 170.473
66 | 0.31623 | 0.2037414 | 0.002362335 | 0.2037551 | 0.6643018 | 178.3042
67 | 0.25119 | 0.2039775 | 0.002455767 | 0.2039923 | 0.6897736 | 184.1203
68 | 0.19953 | 0.2043499 | 0.002457566 | 0.2043647 | 0.689021 | 190.7264
69 | 0.15849 | 0.204476 | 0.002751066 | 0.2044945 | 0.7708239 | 198.3626
70 | 0.12589 | 0.2048438 | 0.002866426 | 0.2048639 | 0.8017004 | 207.2937
71 | 0.1 | 0.204948 | 0.003063185 | 0.2049709 | 0.8562879 | 217.8649
72 | 0.079433 | 0.2052164 | 0.003326028 | 0.2052434 | 0.9285353 | 230.3862
73 | 0.063096 | 0.2056725 | 0.003511717 | 0.2057025 | 0.9781911 | 245.5024
74 | 0.050119 | 0.2060626 | 0.003869972 | 0.2060989 | 1.075921 | 263.8788
75 | 0.039811 | 0.2065671 | 0.004469485 | 0.2066154 | 1.239514 | 286.4402
76 | 0.031623 | 0.2068839 | 0.005007529 | 0.2069445 | 1.386547 | 314.1667
77 | 0.025119 | 0.207315 | 0.005619649 | 0.2073911 | 1.552726 | 348.3283
78 | 0.019953 | 0.2078465 | 0.006113194 | 0.2079364 | 1.684701 | 390.7851
79 | 0.015849 | 0.2086032 | 0.006801658 | 0.208714 | 1.867509 | 443.5521
80 | 0.012589 | 0.2095279 | 0.007537964 | 0.2096635 | 2.060381 | 509.2043
81 | 0.01 | 0.2104261 | 0.00847271 | 0.2105966 | 2.305742 | 591.2568