## Sheet1
Index | Frequency (Hz) | Z' (Ω) | -Z'' (Ω) | Z (Ω) | -Phase (°) | Time (s)
1 | 1000000 | 1.790206 | -4.243362 | 4.605536 | -67.1259 | 17.47521
2 | 794330 | 1.276754 | -3.524674 | 3.74879 | -70.08793 | 19.33625
3 | 630960 | 0.9535422 | -2.856499 | 3.01145 | -71.54022 | 21.29728
4 | 501190 | 0.7282358 | -2.326377 | 2.437695 | -72.61809 | 23.38332
5 | 398110 | 0.5724837 | -1.889499 | 1.974321 | -73.14415 | 25.44436
6 | 316230 | 0.5977785 | -1.419812 | 1.540521 | -67.16761 | 29.98245
7 | 251190 | 0.4734079 | -1.161645 | 1.254406 | -67.82751 | 31.63347
8 | 199530 | 0.3934599 | -0.9485657 | 1.026931 | -67.47159 | 33.38451
9 | 158490 | 0.3342178 | -0.7715891 | 0.8408634 | -66.5799 | 35.13554
10 | 125890 | 0.2925258 | -0.6257864 | 0.6907821 | -64.94611 | 36.79157
11 | 100000 | 0.2630121 | -0.5065242 | 0.5707382 | -62.55945 | 41.04465
12 | 79433 | 0.2418582 | -0.4096904 | 0.4757538 | -59.44478 | 42.60068
13 | 63096 | 0.2265821 | -0.3310954 | 0.4012027 | -55.61456 | 44.28171
14 | 50119 | 0.2153773 | -0.2674541 | 0.3433935 | -51.15596 | 46.03774
15 | 39811 | 0.2069059 | -0.2157993 | 0.2989639 | -46.20528 | 47.69377
16 | 31623 | 0.2006357 | -0.1740291 | 0.2655952 | -40.93799 | 49.3398
17 | 25119 | 0.1958318 | -0.1400542 | 0.2407598 | -35.57144 | 51.00084
18 | 19953 | 0.1923721 | -0.112662 | 0.2229344 | -30.35521 | 52.64186
19 | 15849 | 0.189657 | -0.09040818 | 0.2101034 | -25.48681 | 54.28789
20 | 12589 | 0.1876705 | -0.07247386 | 0.2011782 | -21.11537 | 55.92892
21 | 10000 | 0.1861828 | -0.05800151 | 0.1950082 | -17.30337 | 58.91098
22 | 7943.3 | 0.1850947 | -0.04626241 | 0.1907885 | -14.03296 | 60.47701
23 | 6309.6 | 0.1843015 | -0.03675258 | 0.1879303 | -11.27773 | 63.59807
24 | 5011.9 | 0.1837519 | -0.02902717 | 0.1860305 | -8.976798 | 65.2391
25 | 3981.1 | 0.1834987 | -0.02277196 | 0.1849063 | -7.074168 | 66.87513
26 | 3162.3 | 0.1832748 | -0.01768128 | 0.1841257 | -5.510509 | 68.51116
27 | 2511.9 | 0.1833138 | -0.01357056 | 0.1838154 | -4.233834 | 70.16219
28 | 1995.3 | 0.1832909 | -0.01024633 | 0.1835771 | -3.199621 | 71.81822
29 | 1584.9 | 0.1835425 | -0.007567015 | 0.1836984 | -2.36083 | 73.44425
30 | 1258.9 | 0.1837346 | -0.005380381 | 0.1838134 | -1.677338 | 75.08528
31 | 1000 | 0.1841783 | -0.003651692 | 0.1842145 | -1.135851 | 76.75131
32 | 794.33 | 0.184492 | -0.002182542 | 0.1845049 | -0.6777779 | 78.50234
33 | 630.96 | 0.1848655 | -0.00104903 | 0.1848684 | -0.3251247 | 80.12837
34 | 501.19 | 0.1852636 | -0.0001194316 | 0.1852637 | -0.03693616 | 81.79941
35 | 398.11 | 0.1857396 | 0.0006457757 | 0.1857408 | 0.199204 | 83.41543
36 | 316.23 | 0.1861253 | 0.001224715 | 0.1861293 | 0.3770041 | 85.06647
37 | 251.19 | 0.1865741 | 0.001687616 | 0.1865818 | 0.5182425 | 86.7425
38 | 199.53 | 0.1871709 | 0.002000009 | 0.1871816 | 0.6122089 | 88.39353
39 | 158.49 | 0.1876134 | 0.002252012 | 0.1876269 | 0.6877152 | 90.07456
40 | 125.89 | 0.1879627 | 0.002419281 | 0.1879783 | 0.737417 | 91.79559
41 | 100 | 0.1884384 | 0.002506824 | 0.1884551 | 0.7621693 | 93.49662
42 | 79.433 | 0.1888702 | 0.002567046 | 0.1888876 | 0.7786928 | 95.25765
43 | 63.096 | 0.1893673 | 0.002676127 | 0.1893862 | 0.8096465 | 97.03868
44 | 50.119 | 0.189713 | 0.002652999 | 0.1897316 | 0.8011878 | 98.82972
45 | 39.811 | 0.1898816 | 0.002723022 | 0.1899011 | 0.8216014 | 108.3309
46 | 31.623 | 0.1902626 | 0.002781281 | 0.1902829 | 0.8374968 | 110.3069
47 | 25.119 | 0.1907442 | 0.002861322 | 0.1907657 | 0.8594199 | 112.208
48 | 19.953 | 0.1909034 | 0.003043795 | 0.1909277 | 0.9134557 | 115.705
49 | 15.849 | 0.1914787 | 0.003262227 | 0.1915065 | 0.9760548 | 117.8861
50 | 12.589 | 0.1918793 | 0.003400176 | 0.1919094 | 1.015197 | 120.1871
51 | 10 | 0.1925777 | 0.003464409 | 0.1926089 | 1.030621 | 122.7932
52 | 7.9433 | 0.1931077 | 0.00363257 | 0.1931419 | 1.07767 | 125.4392
53 | 6.3096 | 0.1937755 | 0.003607177 | 0.193809 | 1.066452 | 128.1903
54 | 5.0119 | 0.1943252 | 0.003493307 | 0.1943566 | 1.029873 | 130.9263
55 | 3.9811 | 0.1949688 | 0.003368687 | 0.1949979 | 0.9898629 | 133.6874
56 | 3.1623 | 0.1953799 | 0.003163695 | 0.1954055 | 0.9276828 | 136.4684
57 | 2.5119 | 0.1958815 | 0.002972317 | 0.1959041 | 0.8693424 | 139.3245
58 | 1.9953 | 0.196267 | 0.002768296 | 0.1962865 | 0.8080887 | 142.3055
59 | 1.5849 | 0.1965159 | 0.002579056 | 0.1965328 | 0.7519013 | 145.4266
60 | 1.2589 | 0.1968538 | 0.0024911 | 0.1968695 | 0.7250147 | 148.6626
61 | 1 | 0.1972526 | 0.002417944 | 0.1972674 | 0.7023029 | 152.2187
62 | 0.79433 | 0.1973564 | 0.002384298 | 0.1973708 | 0.6921666 | 155.7698
63 | 0.63096 | 0.1975791 | 0.002379307 | 0.1975934 | 0.6899397 | 159.6458
64 | 0.50119 | 0.1978156 | 0.002141135 | 0.1978272 | 0.6201392 | 163.8119
65 | 0.39811 | 0.198053 | 0.002267249 | 0.1980659 | 0.6558758 | 168.363
66 | 0.31623 | 0.1984458 | 0.002274747 | 0.1984588 | 0.656742 | 173.4991
67 | 0.25119 | 0.1985893 | 0.002379146 | 0.1986036 | 0.6863838 | 179.2802
68 | 0.19953 | 0.1989515 | 0.002670018 | 0.1989694 | 0.7688888 | 185.8963
69 | 0.15849 | 0.198994 | 0.00247826 | 0.1990095 | 0.7135213 | 193.5175
70 | 0.12589 | 0.1994362 | 0.002934821 | 0.1994578 | 0.8430802 | 202.3736
71 | 0.1 | 0.1993876 | 0.003194951 | 0.1994132 | 0.9180189 | 212.9298
72 | 0.079433 | 0.1995378 | 0.003115423 | 0.1995621 | 0.8944979 | 225.5411
73 | 0.063096 | 0.2002556 | 0.003132633 | 0.2002801 | 0.8962148 | 240.6723
74 | 0.050119 | 0.2010712 | 0.003705001 | 0.2011053 | 1.055631 | 259.1487
75 | 0.039811 | 0.2015706 | 0.004625794 | 0.2016237 | 1.314636 | 281.7351
76 | 0.031623 | 0.2018168 | 0.005554068 | 0.2018932 | 1.576401 | 309.4066
77 | 0.025119 | 0.2021161 | 0.006388157 | 0.202217 | 1.81031 | 343.6383
78 | 0.019953 | 0.2019 | 0.007200001 | 0.2020283 | 2.042372 | 386.03
79 | 0.015849 | 0.2019978 | 0.007867685 | 0.2021509 | 2.230507 | 438.772
80 | 0.012589 | 0.2022939 | 0.008576862 | 0.2024757 | 2.427773 | 504.4042
81 | 0.01 | 0.2027997 | 0.009466326 | 0.2030205 | 2.672524 | 586.3817