## Sheet1
Index | Frequency (Hz) | Z' (Ω) | -Z'' (Ω) | Z (Ω) | -Phase (°) | Time (s)
1 | 1000000 | 1.778989 | -4.240596 | 4.598636 | -67.24128 | 18.25223
2 | 794330 | 1.27137 | -3.522281 | 3.744709 | -70.15292 | 20.11826
3 | 630960 | 0.9514136 | -2.855108 | 3.009457 | -71.57027 | 22.08929
4 | 501190 | 0.725969 | -2.3244 | 2.435131 | -72.65509 | 24.14033
5 | 398110 | 0.5708559 | -1.889124 | 1.973491 | -73.18622 | 26.10137
6 | 316230 | 0.5969885 | -1.421175 | 1.541471 | -67.21434 | 30.80946
7 | 251190 | 0.4722502 | -1.162901 | 1.255133 | -67.8981 | 32.47049
8 | 199530 | 0.3920985 | -0.9501236 | 1.02785 | -67.57496 | 34.21152
9 | 158490 | 0.3325348 | -0.773291 | 0.8417591 | -66.73106 | 35.97255
10 | 125890 | 0.2904971 | -0.6269101 | 0.6909449 | -65.13798 | 37.61858
11 | 100000 | 0.2610049 | -0.5078257 | 0.5709733 | -62.7984 | 41.87166
12 | 79433 | 0.2396354 | -0.4106496 | 0.4754558 | -59.73422 | 43.43269
13 | 63096 | 0.2242985 | -0.3319169 | 0.4005979 | -55.95047 | 45.18872
14 | 50119 | 0.2130555 | -0.2682787 | 0.3425873 | -51.54489 | 46.93475
15 | 39811 | 0.2044496 | -0.2164179 | 0.2977186 | -46.62891 | 48.58079
16 | 31623 | 0.1981476 | -0.1745169 | 0.2640428 | -41.37173 | 50.22682
17 | 25119 | 0.1933888 | -0.1405028 | 0.2390403 | -35.99954 | 51.89285
18 | 19953 | 0.1897913 | -0.1129555 | 0.2208612 | -30.75927 | 53.54388
19 | 15849 | 0.1871443 | -0.09070013 | 0.2079652 | -25.8573 | 55.20991
20 | 12589 | 0.1850988 | -0.07272648 | 0.1988736 | -21.45017 | 56.87094
21 | 10000 | 0.1835382 | -0.0581959 | 0.1925436 | -17.59267 | 59.848
22 | 7943.3 | 0.1824529 | -0.04644634 | 0.188272 | -14.28221 | 61.40902
23 | 6309.6 | 0.1815977 | -0.03691833 | 0.1853124 | -11.49148 | 65.6751
24 | 5011.9 | 0.1810858 | -0.02920247 | 0.1834253 | -9.160829 | 67.31613
25 | 3981.1 | 0.1807017 | -0.02291016 | 0.1821482 | -7.225663 | 68.96716
26 | 3162.3 | 0.1805503 | -0.01782014 | 0.1814276 | -5.636782 | 70.57819
27 | 2511.9 | 0.1805252 | -0.01369845 | 0.1810441 | -4.339352 | 72.21422
28 | 1995.3 | 0.1806212 | -0.01038545 | 0.1809196 | -3.290799 | 73.84525
29 | 1584.9 | 0.1808681 | -0.007687879 | 0.1810314 | -2.433918 | 75.40128
30 | 1258.9 | 0.1810848 | -0.005522797 | 0.181169 | -1.746888 | 76.93231
31 | 1000 | 0.1814972 | -0.003773 | 0.1815364 | -1.190905 | 78.54834
32 | 794.33 | 0.1817986 | -0.002348061 | 0.1818138 | -0.7399753 | 80.31937
33 | 630.96 | 0.1820592 | -0.00122651 | 0.1820633 | -0.3859886 | 81.9504
34 | 501.19 | 0.1824425 | -0.0002961424 | 0.1824427 | -0.09300298 | 83.62643
35 | 398.11 | 0.1828595 | 0.000464566 | 0.1828601 | 0.1455632 | 85.25246
36 | 316.23 | 0.18328 | 0.001043402 | 0.1832829 | 0.3261779 | 86.90849
37 | 251.19 | 0.1837401 | 0.001477605 | 0.183746 | 0.4607526 | 88.58953
38 | 199.53 | 0.1841785 | 0.001863421 | 0.1841879 | 0.5796688 | 90.26556
39 | 158.49 | 0.1846264 | 0.002104884 | 0.1846384 | 0.6531881 | 91.94159
40 | 125.89 | 0.185004 | 0.002235368 | 0.1850175 | 0.6922603 | 93.65762
41 | 100 | 0.1853359 | 0.002362764 | 0.1853509 | 0.7303987 | 95.35865
42 | 79.433 | 0.1858169 | 0.002418161 | 0.1858327 | 0.7455865 | 97.11468
43 | 63.096 | 0.1861593 | 0.002498543 | 0.1861761 | 0.7689511 | 98.93572
44 | 50.119 | 0.1864728 | 0.00248885 | 0.1864894 | 0.7646807 | 100.7518
45 | 39.811 | 0.1867924 | 0.002555775 | 0.1868099 | 0.783897 | 110.2579
46 | 31.623 | 0.1871246 | 0.002638199 | 0.1871432 | 0.807738 | 112.229
47 | 25.119 | 0.1876032 | 0.00271211 | 0.1876228 | 0.8282461 | 114.135
48 | 19.953 | 0.1879161 | 0.002816274 | 0.1879372 | 0.8586202 | 117.6071
49 | 15.849 | 0.1883775 | 0.002917637 | 0.1884001 | 0.8873402 | 119.7881
50 | 12.589 | 0.1888151 | 0.00301824 | 0.1888392 | 0.9158044 | 122.0891
51 | 10 | 0.1892487 | 0.002977448 | 0.1892721 | 0.9013595 | 124.7002
52 | 7.9433 | 0.1897066 | 0.003053944 | 0.1897311 | 0.9222821 | 127.3412
53 | 6.3096 | 0.1902421 | 0.002890864 | 0.1902641 | 0.8705832 | 130.1023
54 | 5.0119 | 0.1907642 | 0.002796387 | 0.1907847 | 0.839831 | 132.8833
55 | 3.9811 | 0.1911257 | 0.002710438 | 0.1911449 | 0.8124822 | 135.6044
56 | 3.1623 | 0.1915454 | 0.002462231 | 0.1915612 | 0.7364712 | 138.4904
57 | 2.5119 | 0.1918036 | 0.0024367 | 0.1918191 | 0.7278544 | 141.4415
58 | 1.9953 | 0.1922115 | 0.002346811 | 0.1922259 | 0.6995192 | 144.3676
59 | 1.5849 | 0.1924406 | 0.00195346 | 0.1924505 | 0.5815882 | 147.4836
60 | 1.2589 | 0.192384 | 0.002087514 | 0.1923953 | 0.6216789 | 150.7147
61 | 1 | 0.1927252 | 0.00187148 | 0.1927343 | 0.5563595 | 154.2857
62 | 0.79433 | 0.1933821 | 0.001951906 | 0.1933919 | 0.5782965 | 157.8068
63 | 0.63096 | 0.1934977 | 0.001685932 | 0.1935051 | 0.4992016 | 161.6629
64 | 0.50119 | 0.1940623 | 0.001877673 | 0.1940714 | 0.5543547 | 168.414
65 | 0.39811 | 0.1944101 | 0.002446336 | 0.1944255 | 0.7209365 | 172.9251
66 | 0.31623 | 0.1948878 | 0.002132247 | 0.1948995 | 0.6268422 | 177.9562
67 | 0.25119 | 0.1938854 | 0.001569805 | 0.1938917 | 0.4638887 | 183.7223
68 | 0.19953 | 0.1941496 | 0.003966334 | 0.1941901 | 1.170348 | 190.3384
69 | 0.15849 | 0.1951036 | 0.001188333 | 0.1951072 | 0.3489718 | 197.9896
70 | 0.12589 | 0.1966184 | 0.004556891 | 0.1966712 | 1.327668 | 206.8207
71 | 0.1 | 0.1932586 | 0.004264328 | 0.1933057 | 1.264049 | 217.3119
72 | 0.079433 | 0.1942389 | 0.0007263226 | 0.1942403 | 0.2142466 | 229.9431
73 | 0.063096 | 0.1986972 | 0.0004358319 | 0.1986977 | 0.1256751 | 245.1644
74 | 0.050119 | 0.2017967 | 0.003987916 | 0.2018361 | 1.132134 | 263.5458
75 | 0.039811 | 0.201791 | 0.008904948 | 0.2019874 | 2.526799 | 286.0622
76 | 0.031623 | 0.1992791 | 0.01273627 | 0.1996856 | 3.656899 | 313.7287
77 | 0.025119 | 0.1956298 | 0.01478974 | 0.196188 | 4.323375 | 347.9053
78 | 0.019953 | 0.1918669 | 0.01543181 | 0.1924865 | 4.598388 | 390.3821
79 | 0.015849 | 0.1881427 | 0.01515064 | 0.1887517 | 4.603946 | 443.1091
80 | 0.012589 | 0.184844 | 0.01425265 | 0.1853927 | 4.409146 | 508.8163
81 | 0.01 | 0.1820951 | 0.01287735 | 0.1825499 | 4.045093 | 590.8688