## Sheet1
Index | Frequency (Hz) | Z' (Ω) | -Z'' (Ω) | Z (Ω) | -Phase (°) | Time (s)
1 | 1000000 | 1.777713 | -4.250395 | 4.607181 | -67.30305 | 17.51721
2 | 794330 | 1.266034 | -3.531085 | 3.751187 | -70.27522 | 19.38324
3 | 630960 | 0.9418939 | -2.860294 | 3.011386 | -71.7733 | 21.33928
4 | 501190 | 0.7161853 | -2.32912 | 2.436744 | -72.90777 | 23.38032
5 | 398110 | 0.5608537 | -1.89243 | 1.97379 | -73.49191 | 25.33135
6 | 316230 | 0.5855782 | -1.422783 | 1.538575 | -67.62928 | 29.77444
7 | 251190 | 0.4617612 | -1.164924 | 1.253105 | -68.37726 | 31.44547
8 | 199530 | 0.3814236 | -0.9512046 | 1.024829 | -68.14971 | 33.1965
9 | 158490 | 0.3220854 | -0.7734349 | 0.8378189 | -67.39145 | 34.96753
10 | 125890 | 0.2802071 | -0.6274999 | 0.6872206 | -65.93707 | 36.87857
11 | 100000 | 0.2507065 | -0.5081148 | 0.566599 | -63.73803 | 41.14165
12 | 79433 | 0.2295565 | -0.4111852 | 0.470924 | -60.82624 | 42.69767
13 | 63096 | 0.2140249 | -0.3322629 | 0.3952282 | -57.21266 | 44.35871
14 | 50119 | 0.2027205 | -0.2684822 | 0.3364198 | -52.94497 | 46.10974
15 | 39811 | 0.1942501 | -0.2167759 | 0.2910754 | -48.13689 | 47.76577
16 | 31623 | 0.187849 | -0.1748537 | 0.2566341 | -42.94802 | 49.4068
17 | 25119 | 0.1830083 | -0.1408084 | 0.2309091 | -37.57504 | 51.05783
18 | 19953 | 0.1794413 | -0.1132752 | 0.2122038 | -32.26281 | 52.70886
19 | 15849 | 0.1766255 | -0.09093702 | 0.1986608 | -27.24202 | 54.36989
20 | 12589 | 0.1747353 | -0.07296113 | 0.1893561 | -22.66309 | 56.01092
21 | 10000 | 0.1730838 | -0.05838619 | 0.1826662 | -18.64075 | 58.96298
22 | 7943.3 | 0.1720024 | -0.04661916 | 0.1782082 | -15.16498 | 60.52401
23 | 6309.6 | 0.1711693 | -0.03705171 | 0.1751335 | -12.21394 | 62.17003
24 | 5011.9 | 0.1705489 | -0.02927486 | 0.1730432 | -9.739952 | 63.81606
25 | 3981.1 | 0.1702662 | -0.02297698 | 0.1718095 | -7.685488 | 65.4521
26 | 3162.3 | 0.1700934 | -0.01788303 | 0.1710309 | -6.001831 | 67.09813
27 | 2511.9 | 0.1701446 | -0.01375851 | 0.1706999 | -4.623088 | 68.76416
28 | 1995.3 | 0.170128 | -0.01042479 | 0.1704471 | -3.506482 | 70.42519
29 | 1584.9 | 0.1704002 | -0.00773218 | 0.1705755 | -2.598105 | 72.03622
30 | 1258.9 | 0.1705862 | -0.005570396 | 0.1706771 | -1.870297 | 73.66225
31 | 1000 | 0.1709244 | -0.003802575 | 0.1709667 | -1.274455 | 75.30828
32 | 794.33 | 0.1712422 | -0.002383312 | 0.1712588 | -0.797379 | 77.05431
33 | 630.96 | 0.1716768 | -0.001226506 | 0.1716811 | -0.4093298 | 78.68034
34 | 501.19 | 0.1720905 | -0.0003123607 | 0.1720908 | -0.1039972 | 80.32137
35 | 398.11 | 0.1724153 | 0.0004133653 | 0.1724158 | 0.1373662 | 81.9424
36 | 316.23 | 0.1729631 | 0.0009759492 | 0.1729659 | 0.3232896 | 83.58843
37 | 251.19 | 0.1733729 | 0.00143172 | 0.1733789 | 0.4731399 | 85.27446
38 | 199.53 | 0.173798 | 0.001762984 | 0.173807 | 0.5811807 | 86.92049
39 | 158.49 | 0.1742504 | 0.001983528 | 0.1742617 | 0.6521815 | 88.60653
40 | 125.89 | 0.1746162 | 0.002157068 | 0.1746295 | 0.70775 | 90.33756
41 | 100 | 0.1749522 | 0.002238688 | 0.1749666 | 0.7331164 | 92.03359
42 | 79.433 | 0.1754031 | 0.002315162 | 0.1754184 | 0.7562085 | 93.78462
43 | 63.096 | 0.1757277 | 0.002366952 | 0.1757436 | 0.7716951 | 95.58565
44 | 50.119 | 0.1760055 | 0.002437995 | 0.1760224 | 0.7935996 | 97.39169
45 | 39.811 | 0.1763507 | 0.00248446 | 0.1763682 | 0.8071395 | 106.8179
46 | 31.623 | 0.1766619 | 0.002528734 | 0.17668 | 0.8200743 | 108.7639
47 | 25.119 | 0.1770376 | 0.002709337 | 0.1770583 | 0.8767713 | 110.6549
48 | 19.953 | 0.1775169 | 0.002787099 | 0.1775388 | 0.8994967 | 114.127
49 | 15.849 | 0.1778728 | 0.002954083 | 0.1778973 | 0.9514718 | 116.303
50 | 12.589 | 0.1784109 | 0.003071015 | 0.1784374 | 0.9861437 | 118.5991
51 | 10 | 0.178779 | 0.003159255 | 0.1788069 | 1.012385 | 121.2201
52 | 7.9433 | 0.179217 | 0.00316579 | 0.1792449 | 1.012 | 123.8462
53 | 6.3096 | 0.1799459 | 0.003125633 | 0.1799731 | 0.9951188 | 126.5922
54 | 5.0119 | 0.1804312 | 0.003036224 | 0.1804568 | 0.9640592 | 129.3283
55 | 3.9811 | 0.1809973 | 0.002927215 | 0.181021 | 0.9265466 | 132.0643
56 | 3.1623 | 0.1813432 | 0.002736751 | 0.1813638 | 0.8646169 | 134.8654
57 | 2.5119 | 0.1817125 | 0.002582744 | 0.1817308 | 0.8143105 | 140.3215
58 | 1.9953 | 0.1819928 | 0.002462278 | 0.1820095 | 0.775138 | 143.3025
59 | 1.5849 | 0.1823534 | 0.002292061 | 0.1823678 | 0.7201319 | 146.4086
60 | 1.2589 | 0.1825205 | 0.002200168 | 0.1825337 | 0.6906309 | 149.6797
61 | 1 | 0.1828126 | 0.002026297 | 0.1828238 | 0.6350413 | 153.2357
62 | 0.79433 | 0.1830388 | 0.002181252 | 0.1830518 | 0.682755 | 156.7718
63 | 0.63096 | 0.1831825 | 0.002093031 | 0.1831945 | 0.6546292 | 160.6329
64 | 0.50119 | 0.1833887 | 0.002102554 | 0.1834008 | 0.6568682 | 164.7539
65 | 0.39811 | 0.1835721 | 0.002105318 | 0.1835842 | 0.6570744 | 169.395
66 | 0.31623 | 0.1837696 | 0.002108849 | 0.1837817 | 0.6574693 | 174.5461
67 | 0.25119 | 0.1839861 | 0.002214614 | 0.1839994 | 0.6896278 | 180.3472
68 | 0.19953 | 0.1844373 | 0.00248419 | 0.1844541 | 0.7716713 | 186.9533
69 | 0.15849 | 0.1843441 | 0.002501817 | 0.1843611 | 0.777539 | 194.5845
70 | 0.12589 | 0.1848632 | 0.002658219 | 0.1848823 | 0.8238211 | 203.4607
71 | 0.1 | 0.1850658 | 0.003101016 | 0.1850918 | 0.9599748 | 214.0568
72 | 0.079433 | 0.1851667 | 0.003249626 | 0.1851953 | 1.005422 | 226.6631
73 | 0.063096 | 0.1856421 | 0.003366302 | 0.1856726 | 1.038847 | 241.7694
74 | 0.050119 | 0.1860841 | 0.003635623 | 0.1861196 | 1.119276 | 260.1757
75 | 0.039811 | 0.1868092 | 0.004035515 | 0.1868528 | 1.23753 | 282.7571
76 | 0.031623 | 0.1876463 | 0.004768397 | 0.1877069 | 1.455666 | 310.4136
77 | 0.025119 | 0.1884448 | 0.005668441 | 0.18853 | 1.722944 | 344.5953
78 | 0.019953 | 0.1892299 | 0.006604078 | 0.1893451 | 1.998798 | 386.952
79 | 0.015849 | 0.1897437 | 0.007556036 | 0.1898941 | 2.280446 | 439.724
80 | 0.012589 | 0.1904099 | 0.008518819 | 0.1906004 | 2.561669 | 505.4362
81 | 0.01 | 0.1910627 | 0.009517986 | 0.1912996 | 2.851892 | 587.4838