## Sheet1
Index | Frequency (Hz) | Z' (Ω) | -Z'' (Ω) | Z (Ω) | -Phase (°) | Time (s)
1 | 1000000 | 1.809396 | -4.237394 | 4.607539 | -66.87719 | 17.95322
2 | 794330 | 1.297027 | -3.521344 | 3.752618 | -69.77959 | 19.84425
3 | 630960 | 0.9748763 | -2.855582 | 3.017405 | -71.15044 | 21.80029
4 | 501190 | 0.7495079 | -2.325251 | 2.443062 | -72.13409 | 23.86133
5 | 398110 | 0.5917698 | -1.888469 | 1.979016 | -72.60112 | 27.3184
6 | 316230 | 0.6161791 | -1.419025 | 1.547032 | -66.52821 | 31.76148
7 | 251190 | 0.4914596 | -1.162135 | 1.26178 | -67.0768 | 33.43251
8 | 199530 | 0.4110397 | -0.949155 | 1.034335 | -66.58457 | 35.17854
9 | 158490 | 0.3514747 | -0.7725435 | 0.848739 | -65.53646 | 36.92957
10 | 125890 | 0.3093498 | -0.626938 | 0.6991055 | -63.7369 | 38.5756
11 | 100000 | 0.2796053 | -0.5081651 | 0.5800094 | -61.17929 | 42.82368
12 | 79433 | 0.2580439 | -0.4114973 | 0.4857126 | -57.90878 | 44.38471
13 | 63096 | 0.2422822 | -0.3331282 | 0.4119163 | -53.97182 | 46.06074
14 | 50119 | 0.2306992 | -0.2697084 | 0.3549151 | -49.45746 | 47.80677
15 | 39811 | 0.2216624 | -0.2180742 | 0.3109511 | -44.53248 | 49.55781
16 | 31623 | 0.2149704 | -0.17619 | 0.2779481 | -39.33809 | 51.21884
17 | 25119 | 0.2094836 | -0.142024 | 0.2530893 | -34.13617 | 52.88486
18 | 19953 | 0.205657 | -0.1143869 | 0.2353277 | -29.08291 | 54.5309
19 | 15849 | 0.2028553 | -0.09197693 | 0.2227331 | -24.39008 | 56.18693
20 | 12589 | 0.2006683 | -0.07379846 | 0.2138082 | -20.19168 | 57.83796
21 | 10000 | 0.1986808 | -0.05904099 | 0.2072677 | -16.55011 | 60.78001
22 | 7943.3 | 0.1974037 | -0.04712459 | 0.2029506 | -13.42647 | 62.34104
23 | 6309.6 | 0.1963215 | -0.03743277 | 0.1998584 | -10.79505 | 63.99207
24 | 5011.9 | 0.1956604 | -0.02958432 | 0.1978844 | -8.598129 | 65.6531
25 | 3981.1 | 0.1951241 | -0.02321182 | 0.1964999 | -6.783985 | 67.30913
26 | 3162.3 | 0.1948557 | -0.0180486 | 0.1956898 | -5.291951 | 68.94516
27 | 2511.9 | 0.1948962 | -0.01389348 | 0.1953908 | -4.077522 | 70.60119
28 | 1995.3 | 0.1949833 | -0.01053016 | 0.1952675 | -3.09128 | 72.27223
29 | 1584.9 | 0.1951922 | -0.007801362 | 0.195348 | -2.288756 | 73.88326
30 | 1258.9 | 0.1954616 | -0.005604238 | 0.1955419 | -1.642324 | 75.50428
31 | 1000 | 0.1958731 | -0.003828643 | 0.1959105 | -1.119792 | 77.14532
32 | 794.33 | 0.1960926 | -0.002381444 | 0.1961071 | -0.6957936 | 78.90135
33 | 630.96 | 0.1965014 | -0.001248898 | 0.1965054 | -0.3641481 | 80.54738
34 | 501.19 | 0.1970035 | -0.000326015 | 0.1970037 | -0.09481693 | 82.21841
35 | 398.11 | 0.1974556 | 0.0004520719 | 0.1974561 | 0.1311777 | 83.83944
36 | 316.23 | 0.1977991 | 0.001047098 | 0.1978019 | 0.3033064 | 85.49547
37 | 251.19 | 0.1981391 | 0.001475386 | 0.1981446 | 0.4266287 | 87.1765
38 | 199.53 | 0.1985067 | 0.001802467 | 0.1985149 | 0.5202388 | 88.84753
39 | 158.49 | 0.1990485 | 0.002065723 | 0.1990592 | 0.5945935 | 90.53856
40 | 125.89 | 0.1991436 | 0.002232141 | 0.1991561 | 0.6421844 | 94.99965
41 | 100 | 0.1995526 | 0.002334171 | 0.1995662 | 0.6701595 | 96.69568
42 | 79.433 | 0.2000989 | 0.0024212 | 0.2001135 | 0.6932462 | 98.45171
43 | 63.096 | 0.2005257 | 0.002451147 | 0.2005407 | 0.700326 | 100.2377
44 | 50.119 | 0.2005746 | 0.002476102 | 0.2005899 | 0.7072828 | 102.0488
45 | 39.811 | 0.2006323 | 0.002565856 | 0.2006487 | 0.7327073 | 111.555
46 | 31.623 | 0.2007556 | 0.002628949 | 0.2007728 | 0.7502611 | 113.506
47 | 25.119 | 0.2012509 | 0.002722202 | 0.2012693 | 0.7749589 | 115.412
48 | 19.953 | 0.2015433 | 0.002819887 | 0.201563 | 0.8015999 | 118.8641
49 | 15.849 | 0.2021113 | 0.002921531 | 0.2021324 | 0.8281565 | 121.0501
50 | 12.589 | 0.2024731 | 0.003008288 | 0.2024954 | 0.8512221 | 123.3462
51 | 10 | 0.2030825 | 0.003056428 | 0.2031055 | 0.8622468 | 125.9872
52 | 7.9433 | 0.2033248 | 0.003205431 | 0.2033501 | 0.9031975 | 128.6383
53 | 6.3096 | 0.2041951 | 0.003058369 | 0.204218 | 0.8580939 | 131.4193
54 | 5.0119 | 0.2047602 | 0.002991972 | 0.204782 | 0.8371508 | 134.1854
55 | 3.9811 | 0.2050679 | 0.002770336 | 0.2050866 | 0.7739821 | 136.9314
56 | 3.1623 | 0.2055596 | 0.002590572 | 0.2055759 | 0.7220338 | 139.7075
57 | 2.5119 | 0.2060395 | 0.002421021 | 0.2060538 | 0.6732103 | 142.5635
58 | 1.9953 | 0.2062101 | 0.002179196 | 0.2062216 | 0.6054702 | 145.5596
59 | 1.5849 | 0.2064178 | 0.002125398 | 0.2064288 | 0.5899298 | 148.7256
60 | 1.2589 | 0.2068499 | 0.002275669 | 0.2068624 | 0.630317 | 151.9667
61 | 1 | 0.207046 | 0.002244226 | 0.2070582 | 0.6210196 | 155.5378
62 | 0.79433 | 0.2070914 | 0.00193724 | 0.2071004 | 0.5359587 | 159.1538
63 | 0.63096 | 0.2071859 | 0.002038422 | 0.2071959 | 0.5636928 | 163.0299
64 | 0.50119 | 0.2076553 | 0.002298678 | 0.207668 | 0.6342201 | 167.231
65 | 0.39811 | 0.2072122 | 0.002572641 | 0.2072281 | 0.7113188 | 171.8421
66 | 0.31623 | 0.2075985 | 0.002861483 | 0.2076182 | 0.7897 | 176.9982
67 | 0.25119 | 0.2081608 | 0.002416472 | 0.2081749 | 0.6650985 | 182.7693
68 | 0.19953 | 0.2073194 | 0.002121009 | 0.2073302 | 0.5861518 | 189.3554
69 | 0.15849 | 0.2088789 | 0.00291488 | 0.2088992 | 0.7995039 | 196.9315
70 | 0.12589 | 0.20735 | 0.00316553 | 0.2073742 | 0.8746438 | 205.7827
71 | 0.1 | 0.2087303 | 0.001872438 | 0.2087387 | 0.5139641 | 216.3739
72 | 0.079433 | 0.2108342 | 0.002811981 | 0.2108529 | 0.7641317 | 228.9751
73 | 0.063096 | 0.2105935 | 0.00521877 | 0.2106582 | 1.41957 | 244.1014
74 | 0.050119 | 0.2090297 | 0.006177424 | 0.209121 | 1.692761 | 262.5627
75 | 0.039811 | 0.2076048 | 0.005669969 | 0.2076822 | 1.564437 | 285.0742
76 | 0.031623 | 0.2070727 | 0.004667278 | 0.2071253 | 1.291189 | 312.7457
77 | 0.025119 | 0.2072268 | 0.003181123 | 0.2072512 | 0.8794742 | 346.9823
78 | 0.019953 | 0.2080506 | 0.001859053 | 0.2080589 | 0.5119575 | 389.4091
79 | 0.015849 | 0.2091595 | 0.0003870088 | 0.2091598 | 0.1060145 | 442.1711
80 | 0.012589 | 0.2108445 | -0.0008891158 | 0.2108464 | -0.2416106 | 507.9233
81 | 0.01 | 0.2130504 | -0.002152208 | 0.2130613 | -0.5787749 | 590.0108