## Sheet1
Index | Frequency (Hz) | Z' (Ω) | -Z'' (Ω) | Z (Ω) | -Phase (°) | Time (s)
1 | 1000000 | 1.783992 | -4.25693 | 4.615634 | -67.26244 | 17.54321
2 | 794330 | 1.272631 | -3.53641 | 3.758429 | -70.20796 | 19.41924
3 | 630960 | 0.9467319 | -2.866243 | 3.018551 | -71.7214 | 21.38028
4 | 501190 | 0.7223458 | -2.334948 | 2.444128 | -72.80988 | 23.44132
5 | 398110 | 0.5665357 | -1.896773 | 1.979573 | -73.36995 | 25.38736
6 | 316230 | 0.5915823 | -1.425513 | 1.543391 | -67.46174 | 29.83044
7 | 251190 | 0.4670766 | -1.166863 | 1.256873 | -68.18456 | 31.48647
8 | 199530 | 0.3866368 | -0.9529624 | 1.028409 | -67.91658 | 34.62353
9 | 158490 | 0.3270954 | -0.7752336 | 0.8414146 | -67.12359 | 36.27956
10 | 125890 | 0.2852624 | -0.6285769 | 0.6902779 | -65.59038 | 37.94059
11 | 100000 | 0.2558355 | -0.5089499 | 0.569633 | -63.31255 | 42.22367
12 | 79433 | 0.2347184 | -0.411761 | 0.4739619 | -60.31532 | 43.7847
13 | 63096 | 0.219335 | -0.3327898 | 0.3985686 | -56.61194 | 45.52573
14 | 50119 | 0.2079428 | -0.2687636 | 0.3398147 | -52.27082 | 47.28176
15 | 39811 | 0.1994976 | -0.2169431 | 0.2947263 | -47.39883 | 48.93279
16 | 31623 | 0.193144 | -0.1748787 | 0.2605517 | -42.15868 | 50.58382
17 | 25119 | 0.1883996 | -0.1408249 | 0.235215 | -36.77737 | 52.23485
18 | 19953 | 0.1847601 | -0.113174 | 0.2166671 | -31.48937 | 53.89589
19 | 15849 | 0.182153 | -0.09092149 | 0.203584 | -26.52603 | 55.54691
20 | 12589 | 0.1801798 | -0.0728866 | 0.1943636 | -22.02439 | 57.23295
21 | 10000 | 0.1786121 | -0.05830926 | 0.1878889 | -18.07966 | 60.46001
22 | 7943.3 | 0.1775395 | -0.04653798 | 0.1835376 | -14.68834 | 62.02603
23 | 6309.6 | 0.1766379 | -0.03696293 | 0.1804638 | -11.81907 | 63.68206
24 | 5011.9 | 0.1761857 | -0.02923339 | 0.1785945 | -9.420903 | 66.05811
25 | 3981.1 | 0.175872 | -0.02292081 | 0.1773593 | -7.425317 | 68.39915
26 | 3162.3 | 0.1757539 | -0.01783646 | 0.1766567 | -5.794845 | 70.14519
27 | 2511.9 | 0.1756963 | -0.0136857 | 0.1762285 | -4.454006 | 71.91122
28 | 1995.3 | 0.1758338 | -0.01036982 | 0.1761393 | -3.375116 | 73.58725
29 | 1584.9 | 0.176006 | -0.007672287 | 0.1761732 | -2.496003 | 75.19828
30 | 1258.9 | 0.1761775 | -0.005469104 | 0.1762624 | -1.77807 | 76.83931
31 | 1000 | 0.1766828 | -0.003727786 | 0.1767221 | -1.20869 | 78.52034
32 | 794.33 | 0.1771613 | -0.002311064 | 0.1771764 | -0.7473796 | 80.30137
33 | 630.96 | 0.1776767 | -0.00114475 | 0.1776804 | -0.3691449 | 82.0074
34 | 501.19 | 0.1780695 | -0.0002174357 | 0.1780697 | -0.06996224 | 83.66343
35 | 398.11 | 0.178479 | 0.0005297393 | 0.1784798 | 0.1700577 | 85.27447
36 | 316.23 | 0.178969 | 0.001116228 | 0.1789725 | 0.3573484 | 86.9255
37 | 251.19 | 0.1794625 | 0.001574652 | 0.1794694 | 0.5027156 | 88.66653
38 | 199.53 | 0.1799386 | 0.001914891 | 0.1799487 | 0.6097139 | 90.31756
39 | 158.49 | 0.180317 | 0.002148297 | 0.1803298 | 0.6825898 | 92.00359
40 | 125.89 | 0.1807313 | 0.002306732 | 0.180746 | 0.7312449 | 93.72962
41 | 100 | 0.1811463 | 0.00242408 | 0.1811625 | 0.7666802 | 95.43065
42 | 79.433 | 0.1816084 | 0.002474432 | 0.1816253 | 0.7806123 | 97.17668
43 | 63.096 | 0.1819803 | 0.002498477 | 0.1819974 | 0.7865864 | 98.96772
44 | 50.119 | 0.1823642 | 0.002536905 | 0.1823818 | 0.797002 | 100.7587
45 | 39.811 | 0.1826874 | 0.002627688 | 0.1827063 | 0.8240583 | 110.1949
46 | 31.623 | 0.1829116 | 0.002673941 | 0.1829312 | 0.8375334 | 112.196
47 | 25.119 | 0.1833204 | 0.002784527 | 0.1833415 | 0.8702216 | 114.087
48 | 19.953 | 0.1835691 | 0.002935134 | 0.1835926 | 0.9160389 | 117.5291
49 | 15.849 | 0.1841963 | 0.003047024 | 0.1842215 | 0.9477157 | 119.7151
50 | 12.589 | 0.1846356 | 0.003187159 | 0.1846631 | 0.9889349 | 122.0111
51 | 10 | 0.1851406 | 0.00328326 | 0.1851697 | 1.01597 | 124.6322
52 | 7.9433 | 0.185674 | 0.003253567 | 0.1857025 | 1.003892 | 127.2582
53 | 6.3096 | 0.186397 | 0.003276686 | 0.1864258 | 1.007103 | 130.0243
54 | 5.0119 | 0.1868646 | 0.003287072 | 0.1868935 | 1.007767 | 132.7603
55 | 3.9811 | 0.1877327 | 0.00305043 | 0.1877575 | 0.9309053 | 135.5014
56 | 3.1623 | 0.1881508 | 0.002850142 | 0.1881724 | 0.8678604 | 138.3024
57 | 2.5119 | 0.1884905 | 0.002636026 | 0.1885089 | 0.8012251 | 141.2385
58 | 1.9953 | 0.1886454 | 0.00260108 | 0.1886633 | 0.7899553 | 144.2546
59 | 1.5849 | 0.1890372 | 0.00245843 | 0.1890532 | 0.7450899 | 147.3856
60 | 1.2589 | 0.1894151 | 0.002238548 | 0.1894283 | 0.6771023 | 150.6467
61 | 1 | 0.1895245 | 0.002241067 | 0.1895377 | 0.6774729 | 154.2777
62 | 0.79433 | 0.1897258 | 0.002252145 | 0.1897391 | 0.6800992 | 157.8888
63 | 0.63096 | 0.189928 | 0.00229409 | 0.1899419 | 0.6920266 | 161.6999
64 | 0.50119 | 0.1902448 | 0.002010934 | 0.1902554 | 0.6056079 | 165.896
65 | 0.39811 | 0.1906829 | 0.002215433 | 0.1906958 | 0.6656563 | 170.502
66 | 0.31623 | 0.1908811 | 0.002162839 | 0.1908933 | 0.6491803 | 175.6281
67 | 0.25119 | 0.1907558 | 0.002133678 | 0.1907677 | 0.6408492 | 181.3492
68 | 0.19953 | 0.1911954 | 0.00284994 | 0.1912167 | 0.8539819 | 187.9604
69 | 0.15849 | 0.1912053 | 0.002108612 | 0.191217 | 0.6318321 | 195.5615
70 | 0.12589 | 0.1922387 | 0.003057475 | 0.192263 | 0.911188 | 204.4827
71 | 0.1 | 0.1913752 | 0.003428015 | 0.1914059 | 1.026203 | 215.0389
72 | 0.079433 | 0.1916177 | 0.002582315 | 0.1916351 | 0.7720934 | 227.6501
73 | 0.063096 | 0.1929732 | 0.002407248 | 0.1929882 | 0.7147003 | 242.8464
74 | 0.050119 | 0.1942696 | 0.003348812 | 0.1942984 | 0.9875647 | 261.2227
75 | 0.039811 | 0.1950159 | 0.005073652 | 0.1950819 | 1.490306 | 283.7891
76 | 0.031623 | 0.1947708 | 0.00666226 | 0.1948847 | 1.959075 | 311.5157
77 | 0.025119 | 0.1942575 | 0.007895799 | 0.1944179 | 2.327566 | 345.7123
78 | 0.019953 | 0.1937067 | 0.008732419 | 0.1939035 | 2.581182 | 388.1641
79 | 0.015849 | 0.1932213 | 0.009406013 | 0.1934501 | 2.786958 | 440.911
80 | 0.012589 | 0.1928129 | 0.009917878 | 0.1930678 | 2.944575 | 506.6083
81 | 0.01 | 0.1925909 | 0.01051111 | 0.1928775 | 3.123956 | 588.6458