## Sheet1
Index | Frequency (Hz) | Z' (Ω) | -Z'' (Ω) | Z (Ω) | -Phase (°) | Time (s)
1 | 1000000 | 1.781003 | -4.241315 | 4.600079 | -67.2216 | 18.07823
2 | 794330 | 1.270242 | -3.522564 | 3.744593 | -70.17062 | 19.94926
3 | 630960 | 0.9457427 | -2.85379 | 3.006418 | -71.66487 | 21.9103
4 | 501190 | 0.7221595 | -2.324264 | 2.433869 | -72.73974 | 24.00133
5 | 398110 | 0.5664356 | -1.887835 | 1.970982 | -73.29839 | 25.95237
6 | 316230 | 0.5914849 | -1.418771 | 1.537129 | -67.36877 | 30.46545
7 | 251190 | 0.4678191 | -1.161534 | 1.252204 | -68.06241 | 32.11148
8 | 199530 | 0.3878708 | -0.9485746 | 1.024811 | -67.76042 | 33.85252
9 | 158490 | 0.3284701 | -0.7712639 | 0.8382963 | -66.93155 | 35.60355
10 | 125890 | 0.2869904 | -0.6259565 | 0.6886109 | -65.36935 | 37.25458
11 | 100000 | 0.257313 | -0.5066469 | 0.5682438 | -63.07515 | 41.52766
12 | 79433 | 0.2361083 | -0.4098457 | 0.4729912 | -60.05416 | 43.08369
13 | 63096 | 0.2208763 | -0.3314205 | 0.3982786 | -56.3184 | 44.74472
14 | 50119 | 0.2095325 | -0.2677599 | 0.3399989 | -51.95544 | 46.49575
15 | 39811 | 0.200987 | -0.2161653 | 0.2951664 | -47.08382 | 48.15178
16 | 31623 | 0.1946166 | -0.1743375 | 0.2612837 | -41.85397 | 49.81781
17 | 25119 | 0.1897229 | -0.1403798 | 0.2360112 | -36.49849 | 51.72385
18 | 19953 | 0.1861269 | -0.11292 | 0.217702 | -31.24447 | 53.37488
19 | 15849 | 0.1834444 | -0.09068678 | 0.2046361 | -26.30575 | 55.02091
20 | 12589 | 0.1813424 | -0.07271394 | 0.1953775 | -21.8496 | 56.65694
21 | 10000 | 0.1797193 | -0.05818551 | 0.1889036 | -17.93976 | 59.614
22 | 7943.3 | 0.1786509 | -0.04644907 | 0.1845905 | -14.57417 | 61.16502
23 | 6309.6 | 0.1777906 | -0.03690636 | 0.1815808 | -11.7271 | 62.84105
24 | 5011.9 | 0.1771927 | -0.02916285 | 0.1795765 | -9.346107 | 64.53208
25 | 3981.1 | 0.1768817 | -0.02288376 | 0.1783559 | -7.371596 | 66.14311
26 | 3162.3 | 0.1766935 | -0.01777904 | 0.1775857 | -5.745807 | 67.77914
27 | 2511.9 | 0.1766903 | -0.01366625 | 0.177218 | -4.422783 | 69.42517
28 | 1995.3 | 0.1768241 | -0.01031742 | 0.1771249 | -3.339337 | 71.05621
29 | 1584.9 | 0.1769606 | -0.007630239 | 0.177125 | -2.468967 | 72.65223
30 | 1258.9 | 0.1772317 | -0.005445155 | 0.1773154 | -1.759765 | 74.28327
31 | 1000 | 0.1775893 | -0.003690552 | 0.1776277 | -1.190514 | 75.93929
32 | 794.33 | 0.1779326 | -0.002265871 | 0.177947 | -0.7295901 | 77.69033
33 | 630.96 | 0.1783135 | -0.001108716 | 0.1783169 | -0.3562487 | 79.30636
34 | 501.19 | 0.1786714 | -0.0001948486 | 0.1786715 | -0.0624834 | 80.94239
35 | 398.11 | 0.1790647 | 0.0005528766 | 0.1790656 | 0.1769047 | 82.54842
36 | 316.23 | 0.1796037 | 0.001140998 | 0.1796073 | 0.3639875 | 84.12445
37 | 251.19 | 0.1801015 | 0.001619858 | 0.1801088 | 0.5153123 | 85.78548
38 | 199.53 | 0.1804939 | 0.001942274 | 0.1805044 | 0.6165293 | 87.3315
39 | 158.49 | 0.1810099 | 0.002178325 | 0.181023 | 0.6894806 | 88.93753
40 | 125.89 | 0.1813785 | 0.0023044 | 0.1813932 | 0.7278991 | 90.64357
41 | 100 | 0.1817966 | 0.002442227 | 0.1818131 | 0.7696559 | 92.3346
42 | 79.433 | 0.1822293 | 0.002507082 | 0.1822465 | 0.7882167 | 94.08063
43 | 63.096 | 0.1825885 | 0.002513341 | 0.1826058 | 0.7886299 | 95.87166
44 | 50.119 | 0.1829561 | 0.002547555 | 0.1829739 | 0.797758 | 97.6677
45 | 39.811 | 0.1831925 | 0.002644068 | 0.1832116 | 0.8269084 | 107.1489
46 | 31.623 | 0.1836266 | 0.002694901 | 0.1836464 | 0.8408117 | 109.0899
47 | 25.119 | 0.1839388 | 0.002811046 | 0.1839603 | 0.8755551 | 111.0009
48 | 19.953 | 0.1840951 | 0.002961272 | 0.1841189 | 0.9215551 | 114.463
49 | 15.849 | 0.1846275 | 0.003200985 | 0.1846552 | 0.9932678 | 116.644
50 | 12.589 | 0.1850549 | 0.003287941 | 0.1850841 | 1.017889 | 118.9301
51 | 10 | 0.1856222 | 0.003394673 | 0.1856533 | 1.047713 | 121.5511
52 | 7.9433 | 0.1861578 | 0.003429935 | 0.1861894 | 1.055548 | 124.2022
53 | 6.3096 | 0.1867257 | 0.003376504 | 0.1867562 | 1.03595 | 126.9482
54 | 5.0119 | 0.1873499 | 0.003267676 | 0.1873784 | 0.9992268 | 129.7243
55 | 3.9811 | 0.1878427 | 0.003125735 | 0.1878687 | 0.9533237 | 132.4753
56 | 3.1623 | 0.1882878 | 0.003065668 | 0.1883127 | 0.9327972 | 135.3564
57 | 2.5119 | 0.1885958 | 0.002815477 | 0.1886168 | 0.855284 | 138.2324
58 | 1.9953 | 0.1888782 | 0.002653279 | 0.1888969 | 0.8048131 | 141.2435
59 | 1.5849 | 0.1892269 | 0.002466222 | 0.1892429 | 0.7467022 | 144.3796
60 | 1.2589 | 0.1896249 | 0.002353417 | 0.1896395 | 0.7110559 | 147.6656
61 | 1 | 0.1896274 | 0.002272814 | 0.1896411 | 0.6866961 | 151.2617
62 | 0.79433 | 0.1900036 | 0.002258365 | 0.190017 | 0.6809801 | 154.7978
63 | 0.63096 | 0.1903576 | 0.002297831 | 0.1903715 | 0.691591 | 158.6388
64 | 0.50119 | 0.1903683 | 0.002117573 | 0.19038 | 0.6373068 | 162.7599
65 | 0.39811 | 0.1908013 | 0.002121647 | 0.1908131 | 0.6370838 | 167.316
66 | 0.31623 | 0.190806 | 0.002184656 | 0.1908185 | 0.6559863 | 172.4821
67 | 0.25119 | 0.1909416 | 0.002330402 | 0.1909558 | 0.6992482 | 178.2782
68 | 0.19953 | 0.1915551 | 0.002542283 | 0.191572 | 0.7603739 | 184.8443
69 | 0.15849 | 0.1913037 | 0.00256655 | 0.191321 | 0.7686398 | 192.4705
70 | 0.12589 | 0.1923213 | 0.00266106 | 0.1923398 | 0.7927241 | 201.3366
71 | 0.1 | 0.1923065 | 0.003413806 | 0.1923368 | 1.017002 | 211.8678
72 | 0.079433 | 0.1919557 | 0.003435339 | 0.1919864 | 1.025286 | 224.434
73 | 0.063096 | 0.1923375 | 0.003009357 | 0.192361 | 0.89639 | 239.5903
74 | 0.050119 | 0.1930716 | 0.00288615 | 0.1930932 | 0.8564278 | 257.9917
75 | 0.039811 | 0.1942925 | 0.003596621 | 0.1943258 | 1.060502 | 280.5031
76 | 0.031623 | 0.1952263 | 0.004541002 | 0.1952791 | 1.332471 | 308.1496
77 | 0.025119 | 0.1959763 | 0.005847909 | 0.1960636 | 1.709192 | 342.3312
78 | 0.019953 | 0.1965528 | 0.007295327 | 0.1966882 | 2.125635 | 384.753
79 | 0.015849 | 0.1967954 | 0.008503661 | 0.196979 | 2.47425 | 437.525
80 | 0.012589 | 0.1970005 | 0.01012714 | 0.1972606 | 2.942796 | 503.2572
81 | 0.01 | 0.1976158 | 0.01164685 | 0.1979587 | 3.37293 | 585.2297