## Sheet1
Index | Frequency (Hz) | Z' (Ω) | -Z'' (Ω) | Z (Ω) | -Phase (°) | Time (s)
1 | 1000000 | 2.141756 | -5.199408 | 5.623252 | -67.6121 | 12.14512
2 | 794330 | 1.529612 | -4.320059 | 4.582861 | -70.50237 | 13.97115
3 | 630960 | 1.129657 | -3.501606 | 3.679317 | -72.11972 | 16.00218
4 | 501190 | 0.8572379 | -2.852911 | 2.978918 | -73.27561 | 18.02822
5 | 398110 | 0.6670993 | -2.317251 | 2.411364 | -73.93974 | 19.92926
6 | 316230 | 0.5347803 | -1.879545 | 1.954144 | -74.11754 | 21.74529
7 | 251190 | 0.4402833 | -1.521847 | 1.584256 | -73.86439 | 24.80735
8 | 199530 | 0.4492094 | -1.169333 | 1.252649 | -68.98529 | 29.08043
9 | 158490 | 0.3759747 | -0.9529466 | 1.024434 | -68.46883 | 30.68145
10 | 125890 | 0.3237391 | -0.774162 | 0.8391268 | -67.30629 | 32.28249
11 | 100000 | 0.2865082 | -0.6286037 | 0.690818 | -65.49721 | 36.43556
12 | 79433 | 0.2592014 | -0.5097256 | 0.571844 | -63.04613 | 37.93159
13 | 63096 | 0.2393261 | -0.413521 | 0.477783 | -59.9398 | 39.61762
14 | 50119 | 0.2241835 | -0.334903 | 0.4030115 | -56.20171 | 41.31865
15 | 39811 | 0.2128018 | -0.271138 | 0.3446744 | -51.87351 | 42.91968
16 | 31623 | 0.2040446 | -0.2191608 | 0.2994422 | -47.04564 | 44.51071
17 | 25119 | 0.1974908 | -0.1770616 | 0.2652422 | -41.878 | 46.11174
18 | 19953 | 0.1925919 | -0.1429824 | 0.2398658 | -36.59061 | 47.70277
19 | 15849 | 0.188785 | -0.1152763 | 0.2211977 | -31.40917 | 49.2938
20 | 12589 | 0.1858052 | -0.09280098 | 0.2076911 | -26.53998 | 50.90983
21 | 10000 | 0.1835409 | -0.07457798 | 0.198114 | -22.11333 | 53.78189
22 | 7943.3 | 0.1818684 | -0.05975723 | 0.1914342 | -18.18918 | 55.28291
23 | 6309.6 | 0.1804997 | -0.0476758 | 0.1866899 | -14.79576 | 56.88394
24 | 5011.9 | 0.1796117 | -0.03782668 | 0.1835517 | -11.89284 | 58.47497
25 | 3981.1 | 0.1791336 | -0.02981792 | 0.1815983 | -9.450595 | 60.066
26 | 3162.3 | 0.1786921 | -0.02323465 | 0.1801963 | -7.408389 | 61.67703
27 | 2511.9 | 0.1785675 | -0.01790011 | 0.1794624 | -5.724369 | 63.27806
28 | 1995.3 | 0.178652 | -0.01352004 | 0.1791628 | -4.327786 | 64.87409
29 | 1584.9 | 0.1787901 | -0.009942165 | 0.1790663 | -3.182827 | 66.45012
30 | 1258.9 | 0.1790267 | -0.007000174 | 0.1791635 | -2.239199 | 68.02115
31 | 1000 | 0.1795101 | -0.004552633 | 0.1795678 | -1.452791 | 69.64718
32 | 794.33 | 0.17991 | -0.002520074 | 0.1799277 | -0.802513 | 71.33321
33 | 630.96 | 0.1804398 | -0.0007707156 | 0.1804414 | -0.244727 | 72.90924
34 | 501.19 | 0.1810123 | 0.0006717688 | 0.1810136 | 0.2126338 | 74.52027
35 | 398.11 | 0.1815291 | 0.001949408 | 0.1815396 | 0.6152652 | 76.0813
36 | 316.23 | 0.1822742 | 0.003107717 | 0.1823007 | 0.9767801 | 77.70733
37 | 251.19 | 0.1828684 | 0.004126593 | 0.182915 | 1.292712 | 79.37336
38 | 199.53 | 0.1836236 | 0.00516439 | 0.1836962 | 1.611011 | 80.96939
39 | 158.49 | 0.1843935 | 0.006153745 | 0.1844962 | 1.911416 | 82.60042
40 | 125.89 | 0.185304 | 0.00719525 | 0.1854437 | 2.223645 | 84.28145
41 | 100 | 0.1862358 | 0.00835388 | 0.1864231 | 2.568365 | 85.92248
42 | 79.433 | 0.1874537 | 0.009610358 | 0.1876999 | 2.934865 | 87.62351
43 | 63.096 | 0.188867 | 0.01095691 | 0.1891845 | 3.320231 | 89.37454
44 | 50.119 | 0.1906267 | 0.01232743 | 0.1910248 | 3.700047 | 91.11058
45 | 39.811 | 0.1925875 | 0.01381736 | 0.1930825 | 4.103704 | 100.4817
46 | 31.623 | 0.1951178 | 0.01514221 | 0.1957044 | 4.437573 | 102.3928
47 | 25.119 | 0.1981106 | 0.01618659 | 0.1987707 | 4.670966 | 104.2438
48 | 19.953 | 0.2011319 | 0.0168345 | 0.2018352 | 4.784437 | 107.6709
49 | 15.849 | 0.2044545 | 0.01703177 | 0.2051627 | 4.761942 | 109.7919
50 | 12.589 | 0.2077591 | 0.01685555 | 0.2084417 | 4.638262 | 112.038
51 | 10 | 0.2108383 | 0.01627507 | 0.2114655 | 4.414034 | 114.619
52 | 7.9433 | 0.2136826 | 0.01537768 | 0.2142352 | 4.116198 | 117.1951
53 | 6.3096 | 0.2162771 | 0.01428518 | 0.2167484 | 3.778919 | 119.8911
54 | 5.0119 | 0.2184689 | 0.01303332 | 0.2188573 | 3.414079 | 122.6172
55 | 3.9811 | 0.2205571 | 0.01179634 | 0.2208723 | 3.061508 | 125.3682
56 | 3.1623 | 0.2220399 | 0.01054791 | 0.2222903 | 2.719766 | 128.1893
57 | 2.5119 | 0.2233521 | 0.009478351 | 0.2235531 | 2.429993 | 131.0553
58 | 1.9953 | 0.2244893 | 0.008439904 | 0.2246479 | 2.153079 | 134.1664
59 | 1.5849 | 0.2254871 | 0.007517666 | 0.2256123 | 1.909516 | 137.3174
60 | 1.2589 | 0.2264828 | 0.006686349 | 0.2265814 | 1.691026 | 140.4685
61 | 1 | 0.2271245 | 0.005951102 | 0.2272024 | 1.500917 | 144.0296
62 | 0.79433 | 0.2277275 | 0.005269704 | 0.2277885 | 1.32561 | 147.5056
63 | 0.63096 | 0.2280395 | 0.004868531 | 0.2280915 | 1.223051 | 151.3467
64 | 0.50119 | 0.2285677 | 0.004518396 | 0.2286123 | 1.132493 | 155.4278
65 | 0.39811 | 0.2290243 | 0.00424717 | 0.2290636 | 1.062407 | 159.9339
66 | 0.31623 | 0.2292475 | 0.003984355 | 0.2292821 | 0.9957087 | 165.0199
67 | 0.25119 | 0.2296081 | 0.003915038 | 0.2296415 | 0.9768534 | 170.831
68 | 0.19953 | 0.2300161 | 0.003957927 | 0.2300501 | 0.9858013 | 177.3922
69 | 0.15849 | 0.2303195 | 0.004006879 | 0.2303543 | 0.9966769 | 185.0083
70 | 0.12589 | 0.2305951 | 0.004185789 | 0.230633 | 1.039926 | 193.8145
71 | 0.1 | 0.2311279 | 0.004588705 | 0.2311734 | 1.137374 | 204.3157
72 | 0.079433 | 0.2313963 | 0.004781414 | 0.2314457 | 1.183752 | 216.8819
73 | 0.063096 | 0.2318842 | 0.005308461 | 0.231945 | 1.311427 | 232.0282
74 | 0.050119 | 0.232268 | 0.005979751 | 0.232345 | 1.474757 | 250.4395
75 | 0.039811 | 0.2326254 | 0.006585202 | 0.2327185 | 1.621507 | 272.9309
76 | 0.031623 | 0.2332457 | 0.007374383 | 0.2333622 | 1.810882 | 300.6025
77 | 0.025119 | 0.2347816 | 0.008372821 | 0.2349309 | 2.042426 | 334.8191
78 | 0.019953 | 0.2360017 | 0.009678928 | 0.2362 | 2.348505 | 377.2109
79 | 0.015849 | 0.2374309 | 0.01116992 | 0.2376935 | 2.693489 | 429.8278
80 | 0.012589 | 0.2386783 | 0.01268369 | 0.239015 | 3.041915 | 495.4951
81 | 0.01 | 0.2403784 | 0.01426988 | 0.2408016 | 3.397334 | 577.4976