## Sheet1
Index | Frequency (Hz) | Z' (Ω) | -Z'' (Ω) | Z (Ω) | -Phase (°) | Time (s)
1 | 1000000 | 2.133334 | -5.179019 | 5.601193 | -67.61233 | 11.91011
2 | 794330 | 1.525724 | -4.30412 | 4.56654 | -70.48161 | 13.73114
3 | 630960 | 1.123876 | -3.489177 | 3.665713 | -72.14607 | 15.62217
4 | 501190 | 0.8525636 | -2.845392 | 2.970374 | -73.32023 | 17.62821
5 | 398110 | 0.6624204 | -2.312546 | 2.40555 | -74.01583 | 19.99426
6 | 316230 | 0.5290062 | -1.876853 | 1.949981 | -74.25908 | 21.81529
7 | 251190 | 0.434232 | -1.519428 | 1.580259 | -74.05078 | 23.54132
8 | 199530 | 0.4432782 | -1.169364 | 1.250563 | -69.23946 | 27.9694
9 | 158490 | 0.3691091 | -0.9531765 | 1.022148 | -68.83155 | 29.59043
10 | 125890 | 0.3163834 | -0.7750655 | 0.8371529 | -67.79461 | 31.30146
11 | 100000 | 0.2786442 | -0.6295586 | 0.6884668 | -66.1257 | 35.57955
12 | 79433 | 0.2511202 | -0.5111831 | 0.5695344 | -63.83729 | 37.10557
13 | 63096 | 0.2305969 | -0.4147757 | 0.474567 | -60.92788 | 38.8966
14 | 50119 | 0.2150317 | -0.3362473 | 0.3991251 | -57.40089 | 40.61264
15 | 39811 | 0.2033261 | -0.272639 | 0.3401081 | -53.28551 | 42.22367
16 | 31623 | 0.1941564 | -0.2207157 | 0.2939594 | -48.66296 | 43.8347
17 | 25119 | 0.1872417 | -0.1786573 | 0.2588009 | -43.65603 | 45.45073
18 | 19953 | 0.1818529 | -0.1443771 | 0.2321965 | -38.44686 | 47.06676
19 | 15849 | 0.1776898 | -0.116525 | 0.2124894 | -33.25598 | 48.68279
20 | 12589 | 0.1744057 | -0.09387938 | 0.1980674 | -28.29276 | 50.29382
21 | 10000 | 0.17201 | -0.07555352 | 0.1878717 | -23.71296 | 53.20587
22 | 7943.3 | 0.1701196 | -0.06057707 | 0.1805831 | -19.60007 | 54.7269
23 | 6309.6 | 0.1686788 | -0.04835551 | 0.1754731 | -15.99612 | 56.34293
24 | 5011.9 | 0.1677176 | -0.03839226 | 0.1720557 | -12.89344 | 57.95396
25 | 3981.1 | 0.167097 | -0.03026409 | 0.1698156 | -10.26595 | 59.54999
26 | 3162.3 | 0.1666996 | -0.02362904 | 0.1683659 | -8.067716 | 61.13102
27 | 2511.9 | 0.1665115 | -0.01821022 | 0.1675043 | -6.241245 | 62.72205
28 | 1995.3 | 0.1664983 | -0.01379868 | 0.1670691 | -4.737607 | 64.31807
29 | 1584.9 | 0.1665692 | -0.01016693 | 0.1668791 | -3.492845 | 65.86911
30 | 1258.9 | 0.1668595 | -0.007199964 | 0.1670148 | -2.470772 | 67.44013
31 | 1000 | 0.1673699 | -0.004742151 | 0.1674371 | -1.622948 | 69.04116
32 | 794.33 | 0.1677129 | -0.002658148 | 0.1677339 | -0.9080276 | 70.73719
33 | 630.96 | 0.1682003 | -0.0009301839 | 0.1682029 | -0.3168548 | 72.31322
34 | 501.19 | 0.1687142 | 0.0005438517 | 0.1687151 | 0.1846928 | 73.91925
35 | 398.11 | 0.1693417 | 0.001834708 | 0.1693516 | 0.6207388 | 75.48528
36 | 316.23 | 0.1698796 | 0.002968678 | 0.1699055 | 1.001153 | 77.07631
37 | 251.19 | 0.1706086 | 0.004071987 | 0.1706572 | 1.367243 | 78.70234
38 | 199.53 | 0.1713507 | 0.005048213 | 0.171425 | 1.68752 | 80.29837
39 | 158.49 | 0.1720592 | 0.006036119 | 0.1721651 | 2.009206 | 81.9244
40 | 125.89 | 0.1728623 | 0.007052133 | 0.1730061 | 2.336158 | 83.59043
41 | 100 | 0.1737436 | 0.008212136 | 0.1739375 | 2.706119 | 85.23646
42 | 79.433 | 0.1750078 | 0.009428141 | 0.1752615 | 3.083697 | 86.9275
43 | 63.096 | 0.1764496 | 0.01072469 | 0.1767752 | 3.478184 | 88.66853
44 | 50.119 | 0.1782842 | 0.01211027 | 0.178695 | 3.885947 | 90.32456
45 | 39.811 | 0.1800792 | 0.01340202 | 0.1805772 | 4.256272 | 99.78073
46 | 31.623 | 0.1826197 | 0.01464124 | 0.1832057 | 4.58379 | 101.6868
47 | 25.119 | 0.1852678 | 0.01557597 | 0.1859214 | 4.805712 | 103.5278
48 | 19.953 | 0.1882275 | 0.01619136 | 0.1889226 | 4.916492 | 106.9599
49 | 15.849 | 0.1912975 | 0.01645052 | 0.1920035 | 4.915026 | 109.0909
50 | 12.589 | 0.1943366 | 0.01623915 | 0.1950139 | 4.776652 | 111.3369
51 | 10 | 0.1972782 | 0.01573983 | 0.1979051 | 4.561679 | 113.903
52 | 7.9433 | 0.1999585 | 0.01506863 | 0.2005255 | 4.309594 | 116.494
53 | 6.3096 | 0.2023007 | 0.01415388 | 0.2027953 | 4.002152 | 119.1751
54 | 5.0119 | 0.2046285 | 0.01316793 | 0.2050518 | 3.68193 | 121.8961
55 | 3.9811 | 0.2065263 | 0.01211138 | 0.2068811 | 3.35617 | 124.5822
56 | 3.1623 | 0.2082193 | 0.01107134 | 0.2085134 | 3.043638 | 127.3832
57 | 2.5119 | 0.2097335 | 0.01008056 | 0.2099756 | 2.751727 | 130.1693
58 | 1.9953 | 0.210887 | 0.009159725 | 0.2110859 | 2.487037 | 133.1203
59 | 1.5849 | 0.2121095 | 0.008194759 | 0.2122677 | 2.212497 | 136.1914
60 | 1.2589 | 0.2130014 | 0.007421852 | 0.2131307 | 1.995615 | 139.3125
61 | 1 | 0.2136832 | 0.00666403 | 0.2137871 | 1.786276 | 142.8535
62 | 0.79433 | 0.214536 | 0.006081011 | 0.2146222 | 1.623611 | 146.3296
63 | 0.63096 | 0.2149775 | 0.005520952 | 0.2150484 | 1.47112 | 150.1157
64 | 0.50119 | 0.2156899 | 0.005247162 | 0.2157537 | 1.393579 | 154.2267
65 | 0.39811 | 0.2162427 | 0.005037524 | 0.2163014 | 1.334504 | 158.7178
66 | 0.31623 | 0.2168027 | 0.004896585 | 0.2168579 | 1.293831 | 163.7789
67 | 0.25119 | 0.217107 | 0.004496785 | 0.2171536 | 1.186558 | 169.475
68 | 0.19953 | 0.2173698 | 0.00479313 | 0.2174226 | 1.2632 | 176.0211
69 | 0.15849 | 0.2180258 | 0.004597788 | 0.2180742 | 1.20809 | 183.5973
70 | 0.12589 | 0.2185219 | 0.005262894 | 0.2185853 | 1.379648 | 192.4084
71 | 0.1 | 0.2183105 | 0.005280355 | 0.2183743 | 1.385564 | 202.9096
72 | 0.079433 | 0.2197455 | 0.005559984 | 0.2198158 | 1.449384 | 215.3809
73 | 0.063096 | 0.2205822 | 0.005914292 | 0.2206615 | 1.535857 | 230.4672
74 | 0.050119 | 0.2214652 | 0.007088113 | 0.2215786 | 1.833156 | 248.8235
75 | 0.039811 | 0.2218021 | 0.008207266 | 0.2219539 | 2.119129 | 271.3099
76 | 0.031623 | 0.2224817 | 0.008978874 | 0.2226628 | 2.311078 | 298.9264
77 | 0.025119 | 0.2233399 | 0.009823764 | 0.2235559 | 2.518572 | 333.1081
78 | 0.019953 | 0.2245673 | 0.0108854 | 0.224831 | 2.775113 | 375.5098
79 | 0.015849 | 0.2263282 | 0.01218023 | 0.2266557 | 3.080496 | 428.1268
80 | 0.012589 | 0.2281883 | 0.01377276 | 0.2286036 | 3.454011 | 493.769
81 | 0.01 | 0.2303372 | 0.01550574 | 0.2308585 | 3.851201 | 575.7015