## Sheet1
Index | Frequency (Hz) | Z' (Ω) | -Z'' (Ω) | Z (Ω) | -Phase (°) | Time (s)
1 | 1000000 | 2.194682 | -5.407783 | 5.836158 | -67.91083 | 12.16612
2 | 794330 | 1.562587 | -4.490322 | 4.754437 | -70.81262 | 13.97715
3 | 630960 | 1.153301 | -3.635482 | 3.814031 | -72.39916 | 15.86818
4 | 501190 | 0.8702472 | -2.961591 | 3.086803 | -73.62486 | 17.87422
5 | 398110 | 0.6754926 | -2.405571 | 2.498612 | -74.31508 | 19.78025
6 | 316230 | 0.538265 | -1.950725 | 2.023625 | -74.57418 | 21.57629
7 | 251190 | 0.4419402 | -1.579391 | 1.640057 | -74.36749 | 23.27732
8 | 199530 | 0.4525914 | -1.215102 | 1.296654 | -69.57106 | 26.35438
9 | 158490 | 0.3765875 | -0.990523 | 1.059695 | -69.18367 | 27.9754
10 | 125890 | 0.3223503 | -0.8054667 | 0.867575 | -68.18856 | 29.57644
11 | 100000 | 0.2837506 | -0.6545306 | 0.7133896 | -66.56241 | 33.73951
12 | 79433 | 0.2551452 | -0.5312477 | 0.5893414 | -64.34617 | 35.24554
13 | 63096 | 0.2340047 | -0.4312525 | 0.4906495 | -61.51501 | 36.93657
14 | 50119 | 0.217824 | -0.3498294 | 0.4121019 | -58.09122 | 38.6626
15 | 39811 | 0.2055695 | -0.2837005 | 0.3503495 | -54.0729 | 40.35864
16 | 31623 | 0.1960401 | -0.2297206 | 0.3019988 | -49.52306 | 41.95467
17 | 25119 | 0.1887809 | -0.1858331 | 0.2649003 | -44.54916 | 43.5557
18 | 19953 | 0.1832849 | -0.1501827 | 0.2369561 | -39.33101 | 45.18673
19 | 15849 | 0.1789359 | -0.1211266 | 0.216078 | -34.09515 | 46.79275
20 | 12589 | 0.1757706 | -0.09763499 | 0.2010669 | -29.05079 | 48.39378
21 | 10000 | 0.1732556 | -0.07849841 | 0.1902091 | -24.37426 | 51.27584
22 | 7943.3 | 0.1713378 | -0.06290729 | 0.1825212 | -20.16089 | 52.78187
23 | 6309.6 | 0.1699244 | -0.05022754 | 0.1771922 | -16.46703 | 54.37289
24 | 5011.9 | 0.1688788 | -0.03986374 | 0.1735199 | -13.28152 | 55.95892
25 | 3981.1 | 0.1682494 | -0.03144412 | 0.1711625 | -10.58588 | 57.54495
26 | 3162.3 | 0.1678547 | -0.02454267 | 0.1696395 | -8.318485 | 59.11098
27 | 2511.9 | 0.1677212 | -0.01894733 | 0.168788 | -6.445335 | 60.70701
28 | 1995.3 | 0.1677158 | -0.01433827 | 0.1683276 | -4.886416 | 62.30304
29 | 1584.9 | 0.1678881 | -0.0105806 | 0.1682212 | -3.606112 | 63.85907
30 | 1258.9 | 0.1681294 | -0.00748844 | 0.1682961 | -2.550253 | 65.4251
31 | 1000 | 0.1686247 | -0.00494792 | 0.1686972 | -1.680736 | 67.02113
32 | 794.33 | 0.1689447 | -0.002774118 | 0.1689674 | -0.9407281 | 68.71216
33 | 630.96 | 0.169481 | -0.0009828179 | 0.1694839 | -0.3322537 | 70.28819
34 | 501.19 | 0.1701254 | 0.0005753405 | 0.1701264 | 0.1937656 | 71.90422
35 | 398.11 | 0.170691 | 0.00191978 | 0.1707018 | 0.6443843 | 73.47525
36 | 316.23 | 0.1713301 | 0.003096388 | 0.1713581 | 1.035373 | 75.06628
37 | 251.19 | 0.1719996 | 0.004214299 | 0.1720512 | 1.403569 | 76.70231
38 | 199.53 | 0.1728256 | 0.005270474 | 0.1729059 | 1.746746 | 78.29834
39 | 158.49 | 0.1736016 | 0.00630848 | 0.1737161 | 2.081147 | 79.92937
40 | 125.89 | 0.1744242 | 0.007440525 | 0.1745828 | 2.442622 | 81.5954
41 | 100 | 0.1755645 | 0.008681353 | 0.175779 | 2.83087 | 83.15643
42 | 79.433 | 0.1766632 | 0.01000288 | 0.1769461 | 3.240695 | 84.85246
43 | 63.096 | 0.178054 | 0.01146723 | 0.1784228 | 3.684938 | 86.58849
44 | 50.119 | 0.1798406 | 0.01304839 | 0.1803134 | 4.14984 | 88.23452
45 | 39.811 | 0.1821 | 0.01468822 | 0.1826914 | 4.611504 | 97.60569
46 | 31.623 | 0.1846898 | 0.01628739 | 0.1854066 | 5.039754 | 99.53673
47 | 25.119 | 0.1877268 | 0.01760424 | 0.1885504 | 5.357296 | 101.4028
48 | 19.953 | 0.19113 | 0.01863998 | 0.1920368 | 5.570163 | 104.8098
49 | 15.849 | 0.194855 | 0.01908894 | 0.1957878 | 5.595119 | 106.9409
50 | 12.589 | 0.1984287 | 0.01905399 | 0.1993415 | 5.484971 | 109.2769
51 | 10 | 0.2020666 | 0.0185834 | 0.2029193 | 5.254523 | 111.848
52 | 7.9433 | 0.2054792 | 0.01783517 | 0.2062518 | 4.96072 | 114.424
53 | 6.3096 | 0.2083767 | 0.0165997 | 0.2090368 | 4.554678 | 117.1801
54 | 5.0119 | 0.2110528 | 0.01527914 | 0.2116051 | 4.140697 | 119.8711
55 | 3.9811 | 0.2134105 | 0.01390357 | 0.2138629 | 3.72752 | 122.5622
56 | 3.1623 | 0.2153069 | 0.0125354 | 0.2156715 | 3.332061 | 125.3782
57 | 2.5119 | 0.2167948 | 0.01116444 | 0.2170821 | 2.947997 | 128.1843
58 | 1.9953 | 0.21815 | 0.009892052 | 0.2183741 | 2.596309 | 131.1453
59 | 1.5849 | 0.2192595 | 0.008788487 | 0.2194356 | 2.295334 | 134.1914
60 | 1.2589 | 0.2202389 | 0.007789206 | 0.2203766 | 2.02554 | 137.3924
61 | 1 | 0.2238626 | 0.006925751 | 0.2239697 | 1.772023 | 140.9485
62 | 0.79433 | 0.2236287 | 0.006150798 | 0.2237133 | 1.575495 | 144.4996
63 | 0.63096 | 0.2232148 | 0.005502484 | 0.2232826 | 1.412116 | 148.3106
64 | 0.50119 | 0.2237248 | 0.005142372 | 0.2237839 | 1.316726 | 152.3817
65 | 0.39811 | 0.2241087 | 0.004751383 | 0.2241591 | 1.21456 | 156.8628
66 | 0.31623 | 0.224775 | 0.004477858 | 0.2248196 | 1.141268 | 161.9339
67 | 0.25119 | 0.2252499 | 0.004462506 | 0.2252941 | 1.134959 | 167.66
68 | 0.19953 | 0.2252727 | 0.004325425 | 0.2253142 | 1.099992 | 174.1861
69 | 0.15849 | 0.2255688 | 0.004373042 | 0.2256112 | 1.110639 | 181.7673
70 | 0.12589 | 0.2257188 | 0.004474359 | 0.2257631 | 1.135609 | 190.6334
71 | 0.1 | 0.2255485 | 0.004678975 | 0.225597 | 1.188423 | 201.1346
72 | 0.079433 | 0.2257401 | 0.005000993 | 0.2257955 | 1.26911 | 213.6308
73 | 0.063096 | 0.2260626 | 0.005637094 | 0.2261328 | 1.428431 | 228.7171
74 | 0.050119 | 0.2262072 | 0.00609323 | 0.2262893 | 1.542974 | 247.1285
75 | 0.039811 | 0.2271104 | 0.006854053 | 0.2272138 | 1.728627 | 269.6399
76 | 0.031623 | 0.2277754 | 0.007767294 | 0.2279078 | 1.953068 | 297.2664
77 | 0.025119 | 0.2285101 | 0.00879278 | 0.2286792 | 2.203582 | 331.418
78 | 0.019953 | 0.2293804 | 0.00996515 | 0.2295967 | 2.487581 | 373.8098
79 | 0.015849 | 0.2303847 | 0.01122806 | 0.2306581 | 2.790168 | 426.4368
80 | 0.012589 | 0.2313077 | 0.01243681 | 0.2316418 | 3.07768 | 492.109
81 | 0.01 | 0.2328586 | 0.01408274 | 0.233284 | 3.460898 | 574.1215