## Sheet1
Index | Frequency (Hz) | Z' (Ω) | -Z'' (Ω) | Z (Ω) | -Phase (°) | Time (s)
1 | 1000000 | 2.1922 | -5.354526 | 5.785905 | -67.73528 | 11.91011
2 | 794330 | 1.563307 | -4.442792 | 4.709812 | -70.61431 | 13.72114
3 | 630960 | 1.153099 | -3.600573 | 3.780709 | -72.24211 | 15.61717
4 | 501190 | 0.8736885 | -2.932544 | 3.059926 | -73.4097 | 17.63321
5 | 398110 | 0.6804273 | -2.383654 | 2.478868 | -74.06831 | 19.51925
6 | 316230 | 0.5439579 | -1.931198 | 2.006344 | -74.26914 | 21.32528
7 | 251190 | 0.4479347 | -1.563915 | 1.626799 | -74.01729 | 23.02131
8 | 199530 | 0.4578323 | -1.203129 | 1.287295 | -69.16644 | 27.37939
9 | 158490 | 0.3825316 | -0.9805008 | 1.052479 | -68.6873 | 28.98042
10 | 125890 | 0.3288746 | -0.7968701 | 0.8620676 | -67.57368 | 30.57145
11 | 100000 | 0.2907001 | -0.6472682 | 0.709551 | -65.81427 | 34.73453
12 | 79433 | 0.2625401 | -0.5252136 | 0.5871769 | -63.44078 | 36.24056
13 | 63096 | 0.2416897 | -0.4257249 | 0.4895463 | -60.41584 | 37.96659
14 | 50119 | 0.2260427 | -0.3452602 | 0.4126741 | -56.78714 | 39.65762
15 | 39811 | 0.2140775 | -0.2796501 | 0.3521837 | -52.56525 | 41.25865
16 | 31623 | 0.2048878 | -0.2261827 | 0.3051846 | -47.82811 | 42.85468
17 | 25119 | 0.1979765 | -0.1828541 | 0.2695002 | -42.72604 | 44.45571
18 | 19953 | 0.1925672 | -0.1475787 | 0.2426141 | -37.46565 | 46.14674
19 | 15849 | 0.1884531 | -0.1190213 | 0.2228915 | -32.27526 | 47.74277
20 | 12589 | 0.1853097 | -0.09585274 | 0.2086323 | -27.35058 | 49.3388
21 | 10000 | 0.1826668 | -0.07702222 | 0.1982412 | -22.86292 | 52.24585
22 | 7943.3 | 0.1807299 | -0.0617189 | 0.1909778 | -18.85494 | 53.75188
23 | 6309.6 | 0.1792938 | -0.04927686 | 0.1859421 | -15.36765 | 55.35291
24 | 5011.9 | 0.1783422 | -0.03910696 | 0.1825796 | -12.36809 | 56.94894
25 | 3981.1 | 0.1776259 | -0.03081591 | 0.1802792 | -9.842151 | 58.53497
26 | 3162.3 | 0.1772018 | -0.02404941 | 0.1788263 | -7.728824 | 60.121
27 | 2511.9 | 0.1770304 | -0.01852493 | 0.177997 | -5.973841 | 61.79703
28 | 1995.3 | 0.1769686 | -0.01403227 | 0.177524 | -4.533638 | 63.39306
29 | 1584.9 | 0.1770542 | -0.01034928 | 0.1773564 | -3.345281 | 64.94409
30 | 1258.9 | 0.1774239 | -0.007315186 | 0.1775747 | -2.360967 | 66.58512
31 | 1000 | 0.1776972 | -0.004797199 | 0.177762 | -1.546409 | 68.18115
32 | 794.33 | 0.1782429 | -0.002713329 | 0.1782636 | -0.8721261 | 69.79218
33 | 630.96 | 0.1786805 | -0.0009261737 | 0.1786829 | -0.2969847 | 71.37821
34 | 501.19 | 0.1791979 | 0.0005831863 | 0.1791989 | 0.1864642 | 72.98924
35 | 398.11 | 0.1798969 | 0.001887205 | 0.1799068 | 0.6010382 | 74.56527
36 | 316.23 | 0.1805259 | 0.003051193 | 0.1805517 | 0.9683034 | 76.2463
37 | 251.19 | 0.1812594 | 0.004144337 | 0.1813068 | 1.309789 | 77.85733
38 | 199.53 | 0.1820233 | 0.005151847 | 0.1820962 | 1.621222 | 79.45336
39 | 158.49 | 0.1827909 | 0.006186121 | 0.1828955 | 1.938299 | 81.07939
40 | 125.89 | 0.1836688 | 0.00726185 | 0.1838123 | 2.264167 | 82.75042
41 | 100 | 0.1845317 | 0.008480004 | 0.1847265 | 2.631129 | 84.39645
42 | 79.433 | 0.1856947 | 0.009722122 | 0.185949 | 2.997008 | 86.11248
43 | 63.096 | 0.1870965 | 0.01111209 | 0.1874262 | 3.398934 | 87.84851
44 | 50.119 | 0.1888748 | 0.01260346 | 0.1892949 | 3.817639 | 89.59454
45 | 39.811 | 0.190884 | 0.01409539 | 0.1914037 | 4.223211 | 99.06572
46 | 31.623 | 0.1935618 | 0.01552359 | 0.1941833 | 4.585286 | 100.9768
47 | 25.119 | 0.1963893 | 0.0166444 | 0.1970933 | 4.84436 | 102.8428
48 | 19.953 | 0.2000364 | 0.0174691 | 0.2007977 | 4.990955 | 106.2699
49 | 15.849 | 0.2034803 | 0.01772344 | 0.2042508 | 4.977983 | 108.4009
50 | 12.589 | 0.2065783 | 0.01767553 | 0.2073331 | 4.890508 | 110.6419
51 | 10 | 0.2097627 | 0.01722189 | 0.2104685 | 4.693558 | 113.593
52 | 7.9433 | 0.2127987 | 0.01644766 | 0.2134334 | 4.419724 | 116.199
53 | 6.3096 | 0.2155622 | 0.01542184 | 0.2161132 | 4.092105 | 118.9301
54 | 5.0119 | 0.2178923 | 0.01426657 | 0.2183588 | 3.746112 | 121.6411
55 | 3.9811 | 0.2200044 | 0.01304452 | 0.2203908 | 3.393214 | 124.4022
56 | 3.1623 | 0.2219342 | 0.01188011 | 0.2222519 | 3.064112 | 127.2432
57 | 2.5119 | 0.2234279 | 0.01071358 | 0.2236846 | 2.745285 | 130.1393
58 | 1.9953 | 0.2248439 | 0.009594092 | 0.2250485 | 2.44333 | 133.1353
59 | 1.5849 | 0.2258309 | 0.008593132 | 0.2259943 | 2.17912 | 136.2214
60 | 1.2589 | 0.2269428 | 0.007638793 | 0.2270713 | 1.927823 | 139.4225
61 | 1 | 0.227695 | 0.006950744 | 0.227801 | 1.7485 | 142.9735
62 | 0.79433 | 0.2283094 | 0.006184662 | 0.2283932 | 1.551703 | 146.5296
63 | 0.63096 | 0.2291692 | 0.005557047 | 0.2292366 | 1.389074 | 150.3407
64 | 0.50119 | 0.2294181 | 0.005115765 | 0.2294752 | 1.277419 | 154.4367
65 | 0.39811 | 0.2299865 | 0.00480677 | 0.2300367 | 1.19732 | 158.9278
66 | 0.31623 | 0.2303772 | 0.004604656 | 0.2304232 | 1.145045 | 164.0089
67 | 0.25119 | 0.2309403 | 0.00468679 | 0.2309879 | 1.162623 | 169.735
68 | 0.19953 | 0.2314738 | 0.004433696 | 0.2315163 | 1.097321 | 176.2812
69 | 0.15849 | 0.2316895 | 0.004662616 | 0.2317364 | 1.152889 | 183.8623
70 | 0.12589 | 0.2322464 | 0.004623288 | 0.2322924 | 1.140426 | 192.6635
71 | 0.1 | 0.2329964 | 0.0050926 | 0.2330521 | 1.252114 | 203.1646
72 | 0.079433 | 0.2330614 | 0.005622212 | 0.2331292 | 1.381896 | 215.6659
73 | 0.063096 | 0.2332784 | 0.005906826 | 0.2333531 | 1.450473 | 230.8072
74 | 0.050119 | 0.2339825 | 0.006396219 | 0.2340699 | 1.565866 | 249.1885
75 | 0.039811 | 0.2346504 | 0.006920205 | 0.2347524 | 1.689252 | 271.7049
76 | 0.031623 | 0.2355202 | 0.007561333 | 0.2356416 | 1.838839 | 299.3514
77 | 0.025119 | 0.2365637 | 0.008730491 | 0.2367248 | 2.113567 | 333.5381
78 | 0.019953 | 0.2379315 | 0.009952797 | 0.2381395 | 2.395316 | 375.9148
79 | 0.015849 | 0.2392995 | 0.01141024 | 0.2395714 | 2.729901 | 428.6218
80 | 0.012589 | 0.2406691 | 0.01306261 | 0.2410233 | 3.106752 | 494.289
81 | 0.01 | 0.241956 | 0.01462694 | 0.2423977 | 3.459485 | 576.2766