## Sheet1
Index | Frequency (Hz) | Z' (Ω) | -Z'' (Ω) | Z (Ω) | -Phase (°) | Time (s)
1 | 1000000 | 2.220399 | -5.483104 | 5.915623 | -67.95437 | 12.06111
2 | 794330 | 1.578275 | -4.548056 | 4.814122 | -70.8621 | 13.87714
3 | 630960 | 1.162273 | -3.68245 | 3.861517 | -72.483 | 15.77318
4 | 501190 | 0.8800252 | -2.999098 | 3.125545 | -73.64673 | 17.77921
5 | 398110 | 0.6838659 | -2.434965 | 2.529175 | -74.31247 | 19.67025
6 | 316230 | 0.5463452 | -1.973435 | 2.047667 | -74.52526 | 21.46628
7 | 251190 | 0.4490153 | -1.596293 | 1.658242 | -74.28944 | 23.15231
8 | 199530 | 0.4603014 | -1.228842 | 1.312223 | -69.46499 | 26.21437
9 | 158490 | 0.3834315 | -1.000131 | 1.071112 | -69.02411 | 27.8204
10 | 125890 | 0.3294474 | -0.8125104 | 0.8767604 | -67.92899 | 29.41143
11 | 100000 | 0.2906366 | -0.65976 | 0.7209388 | -66.22561 | 33.58451
12 | 79433 | 0.2621348 | -0.5352196 | 0.5959653 | -63.90575 | 35.08554
13 | 63096 | 0.2412748 | -0.433581 | 0.4961915 | -60.90538 | 36.77657
14 | 50119 | 0.225512 | -0.3511797 | 0.4173522 | -57.29323 | 38.4726
15 | 39811 | 0.2134448 | -0.2844409 | 0.3556196 | -53.11539 | 40.09363
16 | 31623 | 0.2041804 | -0.2300364 | 0.3075816 | -48.40773 | 41.69466
17 | 25119 | 0.1972141 | -0.1858542 | 0.2709893 | -43.30139 | 43.30069
18 | 19953 | 0.1919304 | -0.149968 | 0.2435727 | -38.00289 | 44.89172
19 | 15849 | 0.1880261 | -0.1209467 | 0.2235664 | -32.75091 | 46.49275
20 | 12589 | 0.1846894 | -0.09736788 | 0.2087838 | -27.79811 | 48.08377
21 | 10000 | 0.1821899 | -0.07823858 | 0.1982787 | -23.24034 | 50.95583
22 | 7943.3 | 0.1805871 | -0.06272944 | 0.1911719 | -19.15538 | 52.46686
23 | 6309.6 | 0.179194 | -0.05000585 | 0.1860405 | -15.59229 | 54.16289
24 | 5011.9 | 0.1784389 | -0.0397161 | 0.1828054 | -12.54809 | 55.74392
25 | 3981.1 | 0.1781037 | -0.03127108 | 0.1808281 | -9.958371 | 57.33995
26 | 3162.3 | 0.1774709 | -0.02439934 | 0.1791403 | -7.828154 | 58.99598
27 | 2511.9 | 0.1773063 | -0.01881057 | 0.1783013 | -6.055904 | 60.58701
28 | 1995.3 | 0.1772376 | -0.01423746 | 0.1778085 | -4.592696 | 62.17804
29 | 1584.9 | 0.1773828 | -0.01049254 | 0.1776929 | -3.385214 | 63.72907
30 | 1258.9 | 0.177291 | -0.007424959 | 0.1774464 | -2.398149 | 65.29509
31 | 1000 | 0.177476 | -0.004870232 | 0.1775428 | -1.571896 | 66.89612
32 | 794.33 | 0.1778524 | -0.002727421 | 0.1778733 | -0.8785793 | 68.61215
33 | 630.96 | 0.1784198 | -0.0009520063 | 0.1784223 | -0.305714 | 70.20818
34 | 501.19 | 0.179027 | 0.0005807192 | 0.1790279 | 0.1858527 | 71.81422
35 | 398.11 | 0.1796025 | 0.00191714 | 0.1796127 | 0.611572 | 73.38524
36 | 316.23 | 0.1803104 | 0.003092159 | 0.1803369 | 0.9824741 | 74.97628
37 | 251.19 | 0.1811686 | 0.004195968 | 0.1812172 | 1.326765 | 76.5873
38 | 199.53 | 0.1820065 | 0.005261438 | 0.1820826 | 1.655843 | 78.19833
39 | 158.49 | 0.1828195 | 0.006283444 | 0.1829274 | 1.968462 | 79.81936
40 | 125.89 | 0.1837371 | 0.007352773 | 0.1838842 | 2.291634 | 81.4854
41 | 100 | 0.184491 | 0.008591006 | 0.184691 | 2.666108 | 83.13143
42 | 79.433 | 0.1858066 | 0.009937887 | 0.1860722 | 3.061554 | 84.83746
43 | 63.096 | 0.1871338 | 0.01137431 | 0.1874792 | 3.478256 | 86.57349
44 | 50.119 | 0.1885161 | 0.01284671 | 0.1889533 | 3.898478 | 88.22952
45 | 39.811 | 0.1902156 | 0.01452306 | 0.1907693 | 4.36609 | 97.73069
46 | 31.623 | 0.1928525 | 0.0159907 | 0.1935143 | 4.739936 | 99.63673
47 | 25.119 | 0.1958412 | 0.01731071 | 0.1966048 | 5.051336 | 101.5028
48 | 19.953 | 0.1991642 | 0.018304 | 0.2000036 | 5.250962 | 105.0198
49 | 15.849 | 0.2026774 | 0.01874371 | 0.2035422 | 5.283715 | 107.1559
50 | 12.589 | 0.2058242 | 0.01868565 | 0.2066707 | 5.187348 | 109.4119
51 | 10 | 0.2090188 | 0.01832349 | 0.2098204 | 5.009989 | 111.978
52 | 7.9433 | 0.2119752 | 0.0174679 | 0.2126937 | 4.710839 | 114.574
53 | 6.3096 | 0.2147818 | 0.0164158 | 0.2154082 | 4.370625 | 117.2651
54 | 5.0119 | 0.2173656 | 0.01514868 | 0.2178929 | 3.986619 | 119.9761
55 | 3.9811 | 0.2196043 | 0.01378979 | 0.2200368 | 3.593103 | 122.6622
56 | 3.1623 | 0.2216884 | 0.01248483 | 0.2220397 | 3.223322 | 125.4932
57 | 2.5119 | 0.2231936 | 0.01123998 | 0.2234765 | 2.882968 | 128.4343
58 | 1.9953 | 0.2244343 | 0.01001927 | 0.2246578 | 2.556121 | 131.3853
59 | 1.5849 | 0.2255356 | 0.008852006 | 0.2257093 | 2.247638 | 134.4714
60 | 1.2589 | 0.2265579 | 0.00790413 | 0.2266957 | 1.998119 | 137.6924
61 | 1 | 0.227385 | 0.007028437 | 0.2274936 | 1.770441 | 141.2935
62 | 0.79433 | 0.228146 | 0.006433343 | 0.2282367 | 1.615219 | 144.8846
63 | 0.63096 | 0.228771 | 0.005746666 | 0.2288432 | 1.438952 | 148.7206
64 | 0.50119 | 0.2296875 | 0.005294779 | 0.2297485 | 1.320554 | 152.7967
65 | 0.39811 | 0.2299958 | 0.004825344 | 0.2300464 | 1.201897 | 157.3028
66 | 0.31623 | 0.2302222 | 0.004678622 | 0.2302698 | 1.164216 | 162.3789
67 | 0.25119 | 0.230916 | 0.004528194 | 0.2309604 | 1.123409 | 168.135
68 | 0.19953 | 0.2317368 | 0.00444875 | 0.2317795 | 1.099796 | 174.7111
69 | 0.15849 | 0.2332447 | 0.00454819 | 0.2332891 | 1.117106 | 182.3023
70 | 0.12589 | 0.2336248 | 0.004626903 | 0.2336706 | 1.134586 | 191.1184
71 | 0.1 | 0.2345307 | 0.005038479 | 0.2345848 | 1.23071 | 201.6496
72 | 0.079433 | 0.23488 | 0.005327753 | 0.2349405 | 1.29941 | 214.1459
73 | 0.063096 | 0.2354018 | 0.005726142 | 0.2354715 | 1.393443 | 229.2421
74 | 0.050119 | 0.2360339 | 0.006319878 | 0.2361185 | 1.533745 | 247.6685
75 | 0.039811 | 0.2363762 | 0.007018847 | 0.2364804 | 1.700815 | 270.1499
76 | 0.031623 | 0.2366699 | 0.007666537 | 0.2367941 | 1.855355 | 297.7714
77 | 0.025119 | 0.2372555 | 0.008565622 | 0.2374101 | 2.067648 | 331.958
78 | 0.019953 | 0.2387026 | 0.009861255 | 0.2389062 | 2.365652 | 374.3398
79 | 0.015849 | 0.2401694 | 0.01135279 | 0.2404376 | 2.706353 | 426.9468
80 | 0.012589 | 0.2420673 | 0.01289161 | 0.2424103 | 3.048482 | 492.604
81 | 0.01 | 0.2441078 | 0.01457613 | 0.2445425 | 3.417181 | 574.5915