## Sheet1
Index | Frequency (Hz) | Z' (Ω) | -Z'' (Ω) | Z (Ω) | -Phase (°) | Time (s)
1 | 1000000 | 2.147369 | -5.193686 | 5.620105 | -67.53698 | 11.83011
2 | 794330 | 1.537705 | -4.319589 | 4.585127 | -70.40509 | 13.67114
3 | 630960 | 1.137204 | -3.503305 | 3.683257 | -72.01611 | 15.58718
4 | 501190 | 0.8616738 | -2.854167 | 2.981401 | -73.20092 | 17.60321
5 | 398110 | 0.6720094 | -2.320601 | 2.415944 | -73.84982 | 19.53425
6 | 316230 | 0.5378843 | -1.882288 | 1.957633 | -74.05213 | 21.34028
7 | 251190 | 0.4433517 | -1.524973 | 1.588113 | -73.7894 | 23.02131
8 | 199530 | 0.4520249 | -1.173418 | 1.257472 | -68.93228 | 27.4144
9 | 158490 | 0.3774414 | -0.9565255 | 1.028301 | -68.46599 | 29.02042
10 | 125890 | 0.324449 | -0.7783901 | 0.843302 | -67.37262 | 30.70146
11 | 100000 | 0.286366 | -0.632499 | 0.6943058 | -65.6412 | 34.85953
12 | 79433 | 0.2584117 | -0.5136517 | 0.5749911 | -63.29361 | 36.42056
13 | 63096 | 0.2375303 | -0.4169765 | 0.4798854 | -60.33204 | 38.10659
14 | 50119 | 0.2218498 | -0.3386924 | 0.4048825 | -56.77446 | 39.82262
15 | 39811 | 0.2097454 | -0.2748049 | 0.3457034 | -52.64725 | 41.42366
16 | 31623 | 0.2003751 | -0.2226601 | 0.2995458 | -48.01548 | 43.01968
17 | 25119 | 0.1931077 | -0.1801865 | 0.2641169 | -43.01755 | 44.61571
18 | 19953 | 0.187568 | -0.1456613 | 0.2374847 | -37.83215 | 46.21174
19 | 15849 | 0.1832839 | -0.1175838 | 0.2177589 | -32.68176 | 47.81277
20 | 12589 | 0.1800056 | -0.09479475 | 0.2034406 | -27.77224 | 49.4188
21 | 10000 | 0.1774531 | -0.07626149 | 0.1931461 | -23.2559 | 52.29086
22 | 7943.3 | 0.175571 | -0.06115302 | 0.1859163 | -19.2037 | 53.80689
23 | 6309.6 | 0.1742153 | -0.04884416 | 0.1809329 | -15.66173 | 55.40791
24 | 5011.9 | 0.1730993 | -0.03874534 | 0.1773825 | -12.61673 | 56.99894
25 | 3981.1 | 0.1723957 | -0.03053572 | 0.1750791 | -10.04438 | 59.36499
26 | 3162.3 | 0.1720276 | -0.02381931 | 0.1736689 | -7.883173 | 61.27102
27 | 2511.9 | 0.1718829 | -0.01836534 | 0.1728612 | -6.098801 | 62.87705
28 | 1995.3 | 0.1719444 | -0.01388569 | 0.1725042 | -4.617009 | 64.49308
29 | 1584.9 | 0.1720358 | -0.01021724 | 0.172339 | -3.398813 | 66.07911
30 | 1258.9 | 0.1722493 | -0.007208088 | 0.1724 | -2.396249 | 67.74014
31 | 1000 | 0.1726179 | -0.004702867 | 0.1726819 | -1.560602 | 69.39617
32 | 794.33 | 0.1729964 | -0.002607705 | 0.1730161 | -0.8635968 | 71.12721
33 | 630.96 | 0.1734796 | -0.0008457157 | 0.1734817 | -0.2793155 | 72.71824
34 | 501.19 | 0.1740293 | 0.0006434181 | 0.1740304 | 0.2118321 | 74.35926
35 | 398.11 | 0.1746392 | 0.001969269 | 0.1746503 | 0.646052 | 75.95029
36 | 316.23 | 0.1753111 | 0.003116733 | 0.1753388 | 1.018515 | 77.63133
37 | 251.19 | 0.1760221 | 0.004168544 | 0.1760714 | 1.356621 | 79.27235
38 | 199.53 | 0.1767837 | 0.005219858 | 0.1768607 | 1.69127 | 80.92339
39 | 158.49 | 0.177543 | 0.006249685 | 0.1776529 | 2.016035 | 82.55942
40 | 125.89 | 0.1783165 | 0.007356312 | 0.1784682 | 2.362354 | 84.37545
41 | 100 | 0.1792829 | 0.008566288 | 0.1794874 | 2.73556 | 86.03648
42 | 79.433 | 0.1804785 | 0.009849026 | 0.1807471 | 3.123631 | 87.76751
43 | 63.096 | 0.1818995 | 0.01127014 | 0.1822483 | 3.545401 | 89.49854
44 | 50.119 | 0.1835374 | 0.01282112 | 0.1839846 | 3.995941 | 91.17457
45 | 39.811 | 0.1856837 | 0.01437791 | 0.1862395 | 4.427707 | 100.5507
46 | 31.623 | 0.1883205 | 0.01585722 | 0.188987 | 4.813141 | 102.4768
47 | 25.119 | 0.1912818 | 0.01702679 | 0.1920381 | 5.08673 | 104.3278
48 | 19.953 | 0.1945135 | 0.01792532 | 0.1953377 | 5.265201 | 107.7599
49 | 15.849 | 0.1979954 | 0.01833497 | 0.1988425 | 5.290673 | 109.9109
50 | 12.589 | 0.2014436 | 0.01829394 | 0.2022726 | 5.189036 | 112.252
51 | 10 | 0.2047177 | 0.01766923 | 0.2054788 | 4.932987 | 114.848
52 | 7.9433 | 0.2079467 | 0.01681721 | 0.2086256 | 4.623602 | 117.4391
53 | 6.3096 | 0.2107935 | 0.01574082 | 0.2113804 | 4.270585 | 120.0401
54 | 5.0119 | 0.2131491 | 0.0144554 | 0.2136387 | 3.87976 | 122.7462
55 | 3.9811 | 0.2152817 | 0.0131781 | 0.2156847 | 3.502891 | 125.6022
56 | 3.1623 | 0.2170374 | 0.01182031 | 0.2173591 | 3.117366 | 128.4133
57 | 2.5119 | 0.2186077 | 0.01041628 | 0.2188557 | 2.727981 | 131.3093
58 | 1.9953 | 0.2199923 | 0.009478556 | 0.2201964 | 2.467112 | 134.2804
59 | 1.5849 | 0.220854 | 0.008363214 | 0.2210123 | 2.168618 | 137.3814
60 | 1.2589 | 0.2217274 | 0.00741266 | 0.2218513 | 1.914765 | 140.5725
61 | 1 | 0.2225316 | 0.006586435 | 0.222629 | 1.695331 | 144.1836
62 | 0.79433 | 0.2230296 | 0.005949561 | 0.223109 | 1.528066 | 147.6596
63 | 0.63096 | 0.2234669 | 0.005388192 | 0.2235319 | 1.381237 | 151.4857
64 | 0.50119 | 0.2238777 | 0.004863991 | 0.2239305 | 1.244618 | 155.5718
65 | 0.39811 | 0.2244135 | 0.004599553 | 0.2244607 | 1.174163 | 160.0579
66 | 0.31623 | 0.2247619 | 0.004322888 | 0.2248035 | 1.101845 | 165.1339
67 | 0.25119 | 0.225049 | 0.004265785 | 0.2250894 | 1.085907 | 170.8501
68 | 0.19953 | 0.2255647 | 0.004190241 | 0.2256036 | 1.064243 | 177.4162
69 | 0.15849 | 0.2257499 | 0.00431835 | 0.2257912 | 1.095872 | 185.0073
70 | 0.12589 | 0.2262866 | 0.004406337 | 0.2263295 | 1.115544 | 193.8785
71 | 0.1 | 0.2268693 | 0.004747829 | 0.226919 | 1.198888 | 204.3597
72 | 0.079433 | 0.2270318 | 0.005124068 | 0.2270896 | 1.292936 | 216.8509
73 | 0.063096 | 0.2273756 | 0.005507195 | 0.2274423 | 1.387472 | 231.9372
74 | 0.050119 | 0.2278908 | 0.006129871 | 0.2279732 | 1.540786 | 250.3485
75 | 0.039811 | 0.2285227 | 0.006762504 | 0.2286228 | 1.695017 | 272.8599
76 | 0.031623 | 0.2294574 | 0.007597767 | 0.2295831 | 1.896479 | 300.4665
77 | 0.025119 | 0.2305754 | 0.008541677 | 0.2307335 | 2.121555 | 334.5981
78 | 0.019953 | 0.2319975 | 0.009800163 | 0.2322044 | 2.418881 | 376.9799
79 | 0.015849 | 0.2331335 | 0.0113014 | 0.2334073 | 2.775303 | 429.6018
80 | 0.012589 | 0.2347301 | 0.01287095 | 0.2350827 | 3.138555 | 495.2691
81 | 0.01 | 0.2361442 | 0.01454929 | 0.2365919 | 3.525645 | 577.2966