## Sheet1
Index | Frequency (Hz) | Z' (Ω) | -Z'' (Ω) | Z (Ω) | -Phase (°) | Time (s)
1 | 1000000 | 2.181273 | -5.288071 | 5.720284 | -67.58437 | 11.99111
2 | 794330 | 1.562087 | -4.392619 | 4.662104 | -70.42379 | 13.82214
3 | 630960 | 1.155452 | -3.560408 | 3.743203 | -72.02031 | 15.76318
4 | 501190 | 0.8797196 | -2.899974 | 3.030471 | -73.1246 | 17.76922
5 | 398110 | 0.6857658 | -2.3571 | 2.454831 | -73.77837 | 19.67525
6 | 316230 | 0.5504941 | -1.913052 | 1.990681 | -73.94645 | 21.48128
7 | 251190 | 0.4539412 | -1.549977 | 1.615083 | -73.6763 | 23.18231
8 | 199530 | 0.462448 | -1.191713 | 1.278295 | -68.79111 | 27.5454
9 | 158490 | 0.38631 | -0.9714514 | 1.045444 | -68.31413 | 29.14643
10 | 125890 | 0.3320327 | -0.7902643 | 0.8571834 | -67.21009 | 30.74746
11 | 100000 | 0.2931388 | -0.642034 | 0.705789 | -65.45959 | 35.06554
12 | 79433 | 0.2646161 | -0.521422 | 0.5847243 | -63.0927 | 36.56656
13 | 63096 | 0.2435745 | -0.4231344 | 0.4882328 | -60.0734 | 38.25759
14 | 50119 | 0.2275599 | -0.3432373 | 0.4118195 | -56.45636 | 39.95363
15 | 39811 | 0.2154148 | -0.2782366 | 0.3518795 | -52.25244 | 41.65466
16 | 31623 | 0.2059408 | -0.2251085 | 0.3050991 | -47.54613 | 43.25069
17 | 25119 | 0.1988695 | -0.1819514 | 0.2695466 | -42.45628 | 44.84172
18 | 19953 | 0.1934211 | -0.146914 | 0.2428898 | -37.21868 | 46.44775
19 | 15849 | 0.1893554 | -0.1184649 | 0.2233594 | -32.031 | 48.04878
20 | 12589 | 0.1862609 | -0.09544506 | 0.2092914 | -27.13182 | 49.6448
21 | 10000 | 0.1836064 | -0.07665994 | 0.1989675 | -22.66167 | 52.51186
22 | 7943.3 | 0.1817805 | -0.06144657 | 0.191885 | -18.6766 | 54.02289
23 | 6309.6 | 0.1805004 | -0.04903948 | 0.1870434 | -15.19959 | 55.60891
24 | 5011.9 | 0.1793915 | -0.03891429 | 0.1835637 | -12.23919 | 57.20494
25 | 3981.1 | 0.1785792 | -0.03063654 | 0.1811881 | -9.734734 | 58.79097
26 | 3162.3 | 0.1781958 | -0.02391713 | 0.1797937 | -7.644454 | 60.407
27 | 2511.9 | 0.1781016 | -0.01843675 | 0.1790533 | -5.910105 | 62.03803
28 | 1995.3 | 0.1779661 | -0.01393861 | 0.1785111 | -4.47836 | 63.62406
29 | 1584.9 | 0.1780292 | -0.0102664 | 0.1783249 | -3.300418 | 65.22509
30 | 1258.9 | 0.1782244 | -0.007248953 | 0.1783718 | -2.329118 | 66.78112
31 | 1000 | 0.1785563 | -0.004765513 | 0.1786199 | -1.528812 | 68.38715
32 | 794.33 | 0.1790056 | -0.002677661 | 0.1790256 | -0.856997 | 70.07319
33 | 630.96 | 0.1795429 | -0.0009063261 | 0.1795451 | -0.2892246 | 71.66921
34 | 501.19 | 0.1800398 | 0.0005969635 | 0.1800408 | 0.1899767 | 73.26524
35 | 398.11 | 0.1805668 | 0.001894265 | 0.1805768 | 0.6010486 | 74.84627
36 | 316.23 | 0.1812612 | 0.003054313 | 0.1812869 | 0.9653621 | 76.4423
37 | 251.19 | 0.1820077 | 0.004061048 | 0.182053 | 1.2782 | 78.07333
38 | 199.53 | 0.1828307 | 0.005134346 | 0.1829028 | 1.608587 | 79.68436
39 | 158.49 | 0.1835574 | 0.006156405 | 0.1836606 | 1.920946 | 81.31039
40 | 125.89 | 0.1843941 | 0.007207621 | 0.1845349 | 2.238446 | 82.98142
41 | 100 | 0.1853428 | 0.008399244 | 0.185533 | 2.594718 | 84.65745
42 | 79.433 | 0.1866228 | 0.009675997 | 0.1868734 | 2.968008 | 86.34349
43 | 63.096 | 0.1880384 | 0.01103643 | 0.188362 | 3.358976 | 88.08452
44 | 50.119 | 0.1898011 | 0.01240855 | 0.1902062 | 3.740482 | 89.74555
45 | 39.811 | 0.1918145 | 0.01397215 | 0.1923227 | 4.166181 | 99.16672
46 | 31.623 | 0.1943256 | 0.015305 | 0.1949274 | 4.503296 | 101.0928
47 | 25.119 | 0.197334 | 0.01642971 | 0.1980168 | 4.759378 | 102.9638
48 | 19.953 | 0.2005139 | 0.01713647 | 0.2012449 | 4.884784 | 106.3909
49 | 15.849 | 0.2037573 | 0.01734522 | 0.2044943 | 4.865678 | 108.5769
50 | 12.589 | 0.207074 | 0.01724725 | 0.207791 | 4.761191 | 110.8579
51 | 10 | 0.210328 | 0.01665121 | 0.2109861 | 4.526543 | 113.489
52 | 7.9433 | 0.2129776 | 0.01579101 | 0.2135622 | 4.240378 | 116.09
53 | 6.3096 | 0.2158227 | 0.01460296 | 0.2163161 | 3.870838 | 118.7011
54 | 5.0119 | 0.2179387 | 0.01347307 | 0.2183547 | 3.537551 | 121.4271
55 | 3.9811 | 0.2198617 | 0.01218226 | 0.220199 | 3.171444 | 124.1132
56 | 3.1623 | 0.2215268 | 0.01096065 | 0.2217978 | 2.832558 | 126.9442
57 | 2.5119 | 0.2232784 | 0.00979692 | 0.2234932 | 2.51239 | 129.8353
58 | 1.9953 | 0.2245247 | 0.008744551 | 0.2246949 | 2.230369 | 132.7963
59 | 1.5849 | 0.2253834 | 0.007720314 | 0.2255156 | 1.96185 | 135.8724
60 | 1.2589 | 0.2263252 | 0.006910838 | 0.2264307 | 1.748982 | 139.0685
61 | 1 | 0.2269339 | 0.006110493 | 0.2270162 | 1.542391 | 142.6745
62 | 0.79433 | 0.2282823 | 0.005440318 | 0.2283471 | 1.365188 | 146.1806
63 | 0.63096 | 0.2292917 | 0.004948777 | 0.2293451 | 1.236417 | 149.9967
64 | 0.50119 | 0.2298507 | 0.004628329 | 0.2298973 | 1.153566 | 154.0677
65 | 0.39811 | 0.2301087 | 0.00447114 | 0.2301521 | 1.113149 | 158.5438
66 | 0.31623 | 0.2307604 | 0.004261763 | 0.2307997 | 1.058038 | 163.6099
67 | 0.25119 | 0.230866 | 0.003883164 | 0.2308987 | 0.9636236 | 169.311
68 | 0.19953 | 0.2309946 | 0.004047931 | 0.2310301 | 1.003944 | 175.8721
69 | 0.15849 | 0.2317567 | 0.00394971 | 0.2317904 | 0.976368 | 183.4533
70 | 0.12589 | 0.2318399 | 0.004710141 | 0.2318877 | 1.163881 | 192.3344
71 | 0.1 | 0.2320257 | 0.004384233 | 0.2320671 | 1.082502 | 202.7506
72 | 0.079433 | 0.2329455 | 0.004397969 | 0.2329871 | 1.081605 | 215.2969
73 | 0.063096 | 0.2340555 | 0.00523151 | 0.2341139 | 1.280438 | 230.4682
74 | 0.050119 | 0.2343183 | 0.006655218 | 0.2344128 | 1.626904 | 248.8995
75 | 0.039811 | 0.2338849 | 0.007567319 | 0.2340073 | 1.853152 | 271.4109
76 | 0.031623 | 0.2338616 | 0.008262836 | 0.2340075 | 2.023542 | 299.0274
77 | 0.025119 | 0.2344093 | 0.008937616 | 0.2345796 | 2.18353 | 333.2191
78 | 0.019953 | 0.235496 | 0.009642929 | 0.2356934 | 2.344798 | 375.5708
79 | 0.015849 | 0.2367778 | 0.01042763 | 0.2370073 | 2.521661 | 428.2028
80 | 0.012589 | 0.2379062 | 0.01126038 | 0.2381725 | 2.709855 | 493.865
81 | 0.01 | 0.2396458 | 0.01227194 | 0.2399598 | 2.93148 | 575.8976