## Sheet1
Index | Frequency (Hz) | Z' (Ω) | -Z'' (Ω) | Z (Ω) | -Phase (°) | Time (s)
1 | 1000000 | 2.225836 | -5.354822 | 5.799005 | -67.42883 | 11.87711
2 | 794330 | 1.600735 | -4.450816 | 4.729917 | -70.21889 | 13.68814
3 | 630960 | 1.187894 | -3.611791 | 3.802121 | -71.79431 | 15.52918
4 | 501190 | 0.9056734 | -2.945098 | 3.081209 | -72.90635 | 17.53521
5 | 398110 | 0.7074094 | -2.396252 | 2.49849 | -73.55261 | 19.45125
6 | 316230 | 0.5686852 | -1.945914 | 2.02731 | -73.70922 | 21.25728
7 | 251190 | 0.4689611 | -1.576455 | 1.644729 | -73.4334 | 22.95831
8 | 199530 | 0.4769773 | -1.212547 | 1.302988 | -68.52691 | 26.03537
9 | 158490 | 0.3991674 | -0.9883466 | 1.06591 | -68.00751 | 27.6314
10 | 125890 | 0.3440333 | -0.8032775 | 0.8738499 | -66.81518 | 29.21243
11 | 100000 | 0.3047529 | -0.6525823 | 0.7202347 | -64.96765 | 33.39051
12 | 79433 | 0.2759319 | -0.5295952 | 0.5971679 | -62.4794 | 34.89153
13 | 63096 | 0.2546655 | -0.4293802 | 0.4992213 | -59.32782 | 36.58756
14 | 50119 | 0.2388387 | -0.3479525 | 0.4220366 | -55.53383 | 38.31859
15 | 39811 | 0.2266938 | -0.2817281 | 0.3616086 | -51.17794 | 39.91463
16 | 31623 | 0.2174569 | -0.2277675 | 0.3149056 | -46.32662 | 41.51565
17 | 25119 | 0.2104766 | -0.1839663 | 0.2795425 | -41.15496 | 43.11168
18 | 19953 | 0.2052131 | -0.1484591 | 0.2532835 | -35.88344 | 44.72771
19 | 15849 | 0.2011674 | -0.1196772 | 0.2340747 | -30.74898 | 46.32875
20 | 12589 | 0.198256 | -0.09639872 | 0.2204499 | -25.93057 | 47.91977
21 | 10000 | 0.1957927 | -0.07748854 | 0.2105688 | -21.59209 | 50.78683
22 | 7943.3 | 0.1939307 | -0.06209816 | 0.2036303 | -17.75548 | 52.29786
23 | 6309.6 | 0.1924316 | -0.04955229 | 0.1987092 | -14.44029 | 53.88888
24 | 5011.9 | 0.191465 | -0.03935572 | 0.1954679 | -11.61539 | 55.49991
25 | 3981.1 | 0.19069 | -0.03101594 | 0.193196 | -9.238319 | 57.08594
26 | 3162.3 | 0.1902892 | -0.02423552 | 0.1918263 | -7.258202 | 58.66197
27 | 2511.9 | 0.1900203 | -0.0187089 | 0.1909391 | -5.623069 | 60.248
28 | 1995.3 | 0.1900198 | -0.01418361 | 0.1905485 | -4.268799 | 61.83903
29 | 1584.9 | 0.1901551 | -0.01049291 | 0.1904444 | -3.158423 | 63.39506
30 | 1258.9 | 0.1904962 | -0.00746314 | 0.1906423 | -2.243551 | 64.97609
31 | 1000 | 0.1908703 | -0.004952339 | 0.1909346 | -1.486268 | 66.57712
32 | 794.33 | 0.1911588 | -0.002867057 | 0.1911803 | -0.859275 | 68.26315
33 | 630.96 | 0.1916101 | -0.0010842 | 0.1916131 | -0.3241969 | 69.83918
34 | 501.19 | 0.1920921 | 0.0004428176 | 0.1920926 | 0.13208 | 71.45021
35 | 398.11 | 0.1926825 | 0.001704492 | 0.1926901 | 0.5068318 | 73.01624
36 | 316.23 | 0.1933904 | 0.002875675 | 0.1934118 | 0.8519135 | 74.60727
37 | 251.19 | 0.193959 | 0.003867985 | 0.1939976 | 1.142457 | 76.2233
38 | 199.53 | 0.1947084 | 0.004884299 | 0.1947697 | 1.436974 | 77.81933
39 | 158.49 | 0.1953486 | 0.005906987 | 0.1954379 | 1.731992 | 79.44036
40 | 125.89 | 0.196136 | 0.006933562 | 0.1962585 | 2.024608 | 81.11139
41 | 100 | 0.1971388 | 0.008031234 | 0.1973023 | 2.332882 | 82.76242
42 | 79.433 | 0.198193 | 0.009223966 | 0.1984075 | 2.664642 | 84.46845
43 | 63.096 | 0.1997371 | 0.01052412 | 0.2000142 | 3.016119 | 86.19948
44 | 50.119 | 0.2013846 | 0.01186093 | 0.2017336 | 3.37065 | 87.85051
45 | 39.811 | 0.2031719 | 0.01304765 | 0.2035904 | 3.674475 | 97.22169
46 | 31.623 | 0.2056154 | 0.01408144 | 0.206097 | 3.917748 | 99.12272
47 | 25.119 | 0.2083983 | 0.01490305 | 0.2089305 | 4.090391 | 100.9638
48 | 19.953 | 0.2113157 | 0.01539137 | 0.2118755 | 4.165833 | 104.3708
49 | 15.849 | 0.2142528 | 0.0153509 | 0.214802 | 4.098155 | 106.5119
50 | 12.589 | 0.2171531 | 0.01497239 | 0.2176687 | 3.944217 | 108.8529
51 | 10 | 0.2199682 | 0.01437208 | 0.2204372 | 3.738224 | 111.4039
52 | 7.9433 | 0.2222618 | 0.0134961 | 0.2226712 | 3.474827 | 113.99
53 | 6.3096 | 0.2245038 | 0.01247945 | 0.2248504 | 3.181616 | 116.686
54 | 5.0119 | 0.2262973 | 0.01133957 | 0.2265812 | 2.868645 | 119.3471
55 | 3.9811 | 0.2280726 | 0.01028643 | 0.2283044 | 2.582379 | 122.1031
56 | 3.1623 | 0.229302 | 0.009187713 | 0.229486 | 2.29451 | 124.8342
57 | 2.5119 | 0.2303403 | 0.008161238 | 0.2304849 | 2.02921 | 127.6252
58 | 1.9953 | 0.2313286 | 0.007270797 | 0.2314428 | 1.800249 | 130.5963
59 | 1.5849 | 0.2322502 | 0.006448032 | 0.2323397 | 1.590311 | 133.6424
60 | 1.2589 | 0.2330213 | 0.005708887 | 0.2330913 | 1.403433 | 136.7584
61 | 1 | 0.2332125 | 0.005191898 | 0.2332703 | 1.275338 | 140.3445
62 | 0.79433 | 0.2338542 | 0.004602801 | 0.2338995 | 1.12757 | 143.8105
63 | 0.63096 | 0.2344088 | 0.004160814 | 0.2344458 | 1.016907 | 147.5616
64 | 0.50119 | 0.2348024 | 0.003948232 | 0.2348356 | 0.9633453 | 151.6377
65 | 0.39811 | 0.2352307 | 0.003736327 | 0.2352604 | 0.9099906 | 156.1188
66 | 0.31623 | 0.2358053 | 0.003639728 | 0.2358334 | 0.884308 | 161.1999
67 | 0.25119 | 0.2362327 | 0.003409397 | 0.2362573 | 0.8268561 | 166.911
68 | 0.19953 | 0.2363812 | 0.003689285 | 0.23641 | 0.8941628 | 173.3671
69 | 0.15849 | 0.2368658 | 0.003652379 | 0.2368939 | 0.883409 | 180.9482
70 | 0.12589 | 0.2373036 | 0.004137732 | 0.2373396 | 0.9989338 | 189.7544
71 | 0.1 | 0.237519 | 0.004262965 | 0.2375572 | 1.028228 | 200.2456
72 | 0.079433 | 0.2382734 | 0.004431877 | 0.2383146 | 1.065577 | 212.7368
73 | 0.063096 | 0.2393952 | 0.004653168 | 0.2394404 | 1.113529 | 227.8781
74 | 0.050119 | 0.2404085 | 0.005617666 | 0.2404741 | 1.338596 | 246.2244
75 | 0.039811 | 0.2411817 | 0.00692221 | 0.241281 | 1.644008 | 268.7459
76 | 0.031623 | 0.2415139 | 0.007962992 | 0.2416451 | 1.888424 | 296.3874
77 | 0.025119 | 0.2423571 | 0.008819973 | 0.2425175 | 2.084215 | 330.559
78 | 0.019953 | 0.2429849 | 0.009870738 | 0.2431853 | 2.326238 | 372.9708
79 | 0.015849 | 0.2443822 | 0.01109684 | 0.244634 | 2.599886 | 425.6378
80 | 0.012589 | 0.2461781 | 0.0124817 | 0.2464944 | 2.902519 | 491.32
81 | 0.01 | 0.2485976 | 0.01376551 | 0.2489785 | 3.169383 | 573.3025