## Sheet1
Index | Frequency (Hz) | Z' (Ω) | -Z'' (Ω) | Z (Ω) | -Phase (°) | Time (s)
1 | 1000000 | 2.201723 | -5.403188 | 5.834555 | -67.8298 | 12.93913
2 | 794330 | 1.571901 | -4.483955 | 4.751497 | -70.68131 | 14.77516
3 | 630960 | 1.164104 | -3.635793 | 3.817607 | -72.24604 | 16.66619
4 | 501190 | 0.881335 | -2.961415 | 3.089778 | -73.42667 | 18.67223
5 | 398110 | 0.6856245 | -2.406361 | 2.50213 | -74.0966 | 20.57827
6 | 316230 | 0.5488258 | -1.952673 | 2.028334 | -74.30124 | 22.3993
7 | 251190 | 0.4511516 | -1.580787 | 1.643905 | -74.07142 | 24.09033
8 | 199530 | 0.4611273 | -1.217455 | 1.301858 | -69.25514 | 27.15739
9 | 158490 | 0.3838186 | -0.9914543 | 1.063155 | -68.83724 | 28.81342
10 | 125890 | 0.3294962 | -0.8066323 | 0.8713342 | -67.78078 | 30.47945
11 | 100000 | 0.2904005 | -0.6553044 | 0.716768 | -66.09931 | 34.63753
12 | 79433 | 0.2615541 | -0.5316931 | 0.5925437 | -63.80619 | 36.13856
13 | 63096 | 0.2401464 | -0.4312575 | 0.4936125 | -60.88868 | 37.83959
14 | 50119 | 0.2242007 | -0.3499434 | 0.4156036 | -57.35324 | 39.55562
15 | 39811 | 0.2118852 | -0.2833839 | 0.3538386 | -53.21465 | 41.17665
16 | 31623 | 0.2025112 | -0.2294124 | 0.3060079 | -48.5639 | 42.77268
17 | 25119 | 0.1952824 | -0.1854498 | 0.2693081 | -43.52064 | 44.38871
18 | 19953 | 0.1898737 | -0.1498411 | 0.2418768 | -38.27917 | 45.98974
19 | 15849 | 0.1856091 | -0.1208237 | 0.2214703 | -33.06242 | 47.59577
20 | 12589 | 0.1824974 | -0.09733692 | 0.2068327 | -28.0737 | 49.1918
21 | 10000 | 0.1799932 | -0.07821106 | 0.1962511 | -23.48602 | 52.08385
22 | 7943.3 | 0.1781218 | -0.06268587 | 0.1888303 | -19.38835 | 53.59488
23 | 6309.6 | 0.1767218 | -0.05003033 | 0.1836672 | -15.80693 | 55.21091
24 | 5011.9 | 0.1757326 | -0.03972407 | 0.1801664 | -12.73755 | 56.80694
25 | 3981.1 | 0.175081 | -0.03131283 | 0.1778591 | -10.14001 | 58.41297
26 | 3162.3 | 0.174661 | -0.02444021 | 0.1763626 | -7.965644 | 60.009
27 | 2511.9 | 0.1744871 | -0.01885218 | 0.1755025 | -6.166513 | 61.60003
28 | 1995.3 | 0.1744683 | -0.01429835 | 0.1750532 | -4.685141 | 63.18606
29 | 1584.9 | 0.1746764 | -0.01056581 | 0.1749956 | -3.461484 | 64.74209
30 | 1258.9 | 0.1749789 | -0.007505578 | 0.1751398 | -2.456151 | 66.31312
31 | 1000 | 0.1754218 | -0.00498053 | 0.1754925 | -1.62629 | 67.91914
32 | 794.33 | 0.1756723 | -0.002874041 | 0.1756958 | -0.9372891 | 69.62518
33 | 630.96 | 0.1760832 | -0.001076998 | 0.1760865 | -0.3504403 | 71.20121
34 | 501.19 | 0.1764041 | 0.0004435913 | 0.1764047 | 0.1440774 | 72.82223
35 | 398.11 | 0.1769721 | 0.001757162 | 0.1769808 | 0.568873 | 74.39827
36 | 316.23 | 0.1775203 | 0.002921853 | 0.1775444 | 0.9429612 | 75.99929
37 | 251.19 | 0.1781232 | 0.004032084 | 0.1781689 | 1.296753 | 77.67033
38 | 199.53 | 0.1787787 | 0.005002345 | 0.1788487 | 1.602755 | 79.26636
39 | 158.49 | 0.179525 | 0.005993185 | 0.179625 | 1.912028 | 80.90238
40 | 125.89 | 0.1804153 | 0.007048796 | 0.1805529 | 2.237399 | 82.58342
41 | 100 | 0.1812236 | 0.008173502 | 0.1814079 | 2.58239 | 84.22445
42 | 79.433 | 0.1823765 | 0.00943098 | 0.1826202 | 2.96022 | 86.02048
43 | 63.096 | 0.1837975 | 0.01076242 | 0.1841124 | 3.351177 | 87.78151
44 | 50.119 | 0.1854897 | 0.01206701 | 0.1858818 | 3.722125 | 89.53255
45 | 39.811 | 0.1874151 | 0.01347174 | 0.1878987 | 4.111455 | 99.01372
46 | 31.623 | 0.1897663 | 0.01467976 | 0.1903333 | 4.423421 | 101.2498
47 | 25.119 | 0.1928592 | 0.01569497 | 0.1934968 | 4.652502 | 103.1958
48 | 19.953 | 0.1957023 | 0.01631986 | 0.1963816 | 4.766937 | 106.6529
49 | 15.849 | 0.1988911 | 0.01660458 | 0.199583 | 4.772315 | 108.7939
50 | 12.589 | 0.2019049 | 0.01629753 | 0.2025616 | 4.614844 | 111.1599
51 | 10 | 0.2048655 | 0.01577976 | 0.2054723 | 4.404511 | 113.766
52 | 7.9433 | 0.2077056 | 0.01508472 | 0.2082526 | 4.153841 | 116.432
53 | 6.3096 | 0.2102709 | 0.01410646 | 0.2107435 | 3.838056 | 119.1431
54 | 5.0119 | 0.2124135 | 0.01304652 | 0.2128138 | 3.514715 | 121.8891
55 | 3.9811 | 0.2142676 | 0.01197964 | 0.2146022 | 3.200059 | 124.6102
56 | 3.1623 | 0.2159086 | 0.01094734 | 0.216186 | 2.902614 | 127.3512
57 | 2.5119 | 0.2172939 | 0.0099206 | 0.2175203 | 2.614036 | 130.2123
58 | 1.9953 | 0.2187547 | 0.008923859 | 0.2189367 | 2.336023 | 133.1834
59 | 1.5849 | 0.220112 | 0.007995408 | 0.2202571 | 2.080313 | 136.3994
60 | 1.2589 | 0.2207044 | 0.007074503 | 0.2208177 | 1.835942 | 139.5405
61 | 1 | 0.221694 | 0.006312158 | 0.2217839 | 1.630907 | 143.1265
62 | 0.79433 | 0.2225091 | 0.005958111 | 0.2225889 | 1.533838 | 146.6276
63 | 0.63096 | 0.2228479 | 0.00520368 | 0.2229086 | 1.33766 | 150.4537
64 | 0.50119 | 0.2230282 | 0.005250067 | 0.22309 | 1.348489 | 154.5247
65 | 0.39811 | 0.2230053 | 0.004702271 | 0.2230549 | 1.207955 | 159.1208
66 | 0.31623 | 0.2235435 | 0.004982497 | 0.2235991 | 1.276837 | 164.1619
67 | 0.25119 | 0.224833 | 0.004961368 | 0.2248878 | 1.264135 | 169.888
68 | 0.19953 | 0.2246225 | 0.003587907 | 0.2246512 | 0.9151106 | 176.4492
69 | 0.15849 | 0.2257226 | 0.00559993 | 0.225792 | 1.421154 | 184.0103
70 | 0.12589 | 0.2244245 | 0.004430811 | 0.2244682 | 1.131043 | 192.8165
71 | 0.1 | 0.2267566 | 0.003788246 | 0.2267883 | 0.9571068 | 203.3227
72 | 0.079433 | 0.2285752 | 0.00600239 | 0.228654 | 1.504243 | 215.8189
73 | 0.063096 | 0.2272935 | 0.00847107 | 0.2274513 | 2.134386 | 230.9152
74 | 0.050119 | 0.2260673 | 0.008364253 | 0.226222 | 2.118917 | 249.2565
75 | 0.039811 | 0.2253598 | 0.007070387 | 0.2254707 | 1.796995 | 271.7779
76 | 0.031623 | 0.2273974 | 0.005302993 | 0.2274592 | 1.335917 | 299.4694
77 | 0.025119 | 0.2282572 | 0.005582102 | 0.2283254 | 1.400908 | 333.6561
78 | 0.019953 | 0.2307349 | 0.003385955 | 0.2307597 | 0.8407353 | 376.0128
79 | 0.015849 | 0.2345164 | 0.002669883 | 0.2345316 | 0.6522632 | 428.7148
80 | 0.012589 | 0.2388997 | 0.002458863 | 0.2389123 | 0.5896932 | 494.452
81 | 0.01 | 0.24435 | 0.003136053 | 0.2443701 | 0.7353091 | 576.4446