## Sheet1
Index | Frequency (Hz) | Z' (Ω) | -Z'' (Ω) | Z (Ω) | -Phase (°) | Time (s)
1 | 1000000 | 2.125496 | -5.141785 | 5.563783 | -67.54092 | 11.86211
2 | 794330 | 1.520283 | -4.271332 | 4.533822 | -70.40798 | 13.67814
3 | 630960 | 1.126153 | -3.475193 | 3.653107 | -72.04483 | 15.57417
4 | 501190 | 0.8631281 | -2.883617 | 3.010023 | -73.33644 | 17.58521
5 | 398110 | 0.6712498 | -2.342268 | 2.436555 | -74.0087 | 19.49125
6 | 316230 | 0.5353361 | -1.892994 | 1.967234 | -74.20917 | 21.30228
7 | 251190 | 0.4395692 | -1.532597 | 1.594389 | -73.99641 | 23.00331
8 | 199530 | 0.4476877 | -1.179075 | 1.261207 | -69.20854 | 27.35639
9 | 158490 | 0.3731054 | -0.9617241 | 1.031562 | -68.796 | 28.96242
10 | 125890 | 0.3198252 | -0.7822132 | 0.8450714 | -67.76171 | 30.55845
11 | 100000 | 0.2824097 | -0.6362447 | 0.6961053 | -66.06502 | 34.71153
12 | 79433 | 0.2543588 | -0.5159521 | 0.5752434 | -63.7572 | 36.22255
13 | 63096 | 0.2343909 | -0.4184295 | 0.4796064 | -60.74384 | 37.91859
14 | 50119 | 0.2194027 | -0.3391777 | 0.4039542 | -57.10252 | 39.61962
15 | 39811 | 0.2076325 | -0.2747583 | 0.3443884 | -52.92197 | 41.21565
16 | 31623 | 0.1987087 | -0.2222944 | 0.2981609 | -48.2065 | 42.80668
17 | 25119 | 0.1915171 | -0.1796945 | 0.2626193 | -43.17582 | 44.4077
18 | 19953 | 0.1864116 | -0.1450943 | 0.2362237 | -37.89557 | 46.00874
19 | 15849 | 0.1823877 | -0.1170327 | 0.216707 | -32.68705 | 47.61476
20 | 12589 | 0.179234 | -0.09425441 | 0.2025061 | -27.73869 | 49.2258
21 | 10000 | 0.1769386 | -0.07577613 | 0.1924819 | -23.18363 | 52.10285
22 | 7943.3 | 0.1749943 | -0.06070331 | 0.1852239 | -19.13102 | 53.60888
23 | 6309.6 | 0.1736087 | -0.04843291 | 0.180238 | -15.5879 | 55.21991
24 | 5011.9 | 0.1731331 | -0.0384426 | 0.1773496 | -12.5189 | 56.81594
25 | 3981.1 | 0.1724334 | -0.0302676 | 0.1750697 | -9.955829 | 58.40196
26 | 3162.3 | 0.1720611 | -0.02361404 | 0.173674 | -7.814576 | 59.98799
27 | 2511.9 | 0.1716962 | -0.01818207 | 0.1726562 | -6.044908 | 61.61903
28 | 1995.3 | 0.1716197 | -0.01375037 | 0.1721696 | -4.580821 | 63.21505
29 | 1584.9 | 0.1716212 | -0.01013064 | 0.1719199 | -3.378196 | 64.82608
30 | 1258.9 | 0.17208 | -0.007118103 | 0.1722272 | -2.368694 | 66.41211
31 | 1000 | 0.1726286 | -0.004652441 | 0.1726913 | -1.543781 | 68.01314
32 | 794.33 | 0.173121 | -0.002579513 | 0.1731402 | -0.8536477 | 69.75917
33 | 630.96 | 0.1735931 | -0.0008367902 | 0.1735951 | -0.2761871 | 71.3452
34 | 501.19 | 0.174189 | 0.0006449325 | 0.1741902 | 0.2121359 | 72.96124
35 | 398.11 | 0.1747322 | 0.001955698 | 0.1747431 | 0.6412588 | 74.44226
36 | 316.23 | 0.1752878 | 0.003100222 | 0.1753152 | 1.013254 | 76.12829
37 | 251.19 | 0.1759558 | 0.004150139 | 0.1760047 | 1.351143 | 77.75932
38 | 199.53 | 0.1765996 | 0.005206791 | 0.1766764 | 1.688796 | 79.43536
39 | 158.49 | 0.1771768 | 0.006201032 | 0.1772853 | 2.004483 | 81.05639
40 | 125.89 | 0.177858 | 0.007269101 | 0.1780065 | 2.34039 | 82.74742
41 | 100 | 0.1787795 | 0.008428774 | 0.1789781 | 2.699279 | 84.38844
42 | 79.433 | 0.1798249 | 0.009761922 | 0.1800897 | 3.107292 | 86.07948
43 | 63.096 | 0.1810429 | 0.01117234 | 0.1813873 | 3.531301 | 87.88051
44 | 50.119 | 0.1828328 | 0.01261506 | 0.1832675 | 3.947026 | 89.53654
45 | 39.811 | 0.1847964 | 0.01414088 | 0.1853367 | 4.375826 | 99.00772
46 | 31.623 | 0.1874227 | 0.01554339 | 0.1880661 | 4.740819 | 100.9088
47 | 25.119 | 0.1903886 | 0.01670547 | 0.1911201 | 5.014523 | 102.7898
48 | 19.953 | 0.1935799 | 0.01749073 | 0.1943684 | 5.162889 | 106.2419
49 | 15.849 | 0.1969908 | 0.01790563 | 0.1978029 | 5.193674 | 108.3779
50 | 12.589 | 0.2002623 | 0.01780928 | 0.2010526 | 5.081933 | 110.6389
51 | 10 | 0.2035024 | 0.01725464 | 0.2042326 | 4.846423 | 113.19
52 | 7.9433 | 0.2065512 | 0.01648297 | 0.2072079 | 4.562585 | 115.786
53 | 6.3096 | 0.2091074 | 0.01537724 | 0.209672 | 4.205821 | 118.4821
54 | 5.0119 | 0.2117573 | 0.01419215 | 0.2122324 | 3.834276 | 121.2081
55 | 3.9811 | 0.2138122 | 0.01300524 | 0.2142074 | 3.480759 | 123.8942
56 | 3.1623 | 0.2156587 | 0.01172248 | 0.215977 | 3.111346 | 126.7252
57 | 2.5119 | 0.2170204 | 0.01061179 | 0.2172797 | 2.7994 | 129.7613
58 | 1.9953 | 0.2179735 | 0.009344954 | 0.2181737 | 2.45488 | 132.7973
59 | 1.5849 | 0.2200788 | 0.008558567 | 0.2202451 | 2.227033 | 135.9034
60 | 1.2589 | 0.2210605 | 0.007490212 | 0.2211873 | 1.940616 | 139.1445
61 | 1 | 0.2214752 | 0.006812435 | 0.2215799 | 1.761826 | 142.8005
62 | 0.79433 | 0.2219429 | 0.006147885 | 0.222028 | 1.586704 | 146.2966
63 | 0.63096 | 0.2227868 | 0.005645569 | 0.2228583 | 1.451603 | 150.1527
64 | 0.50119 | 0.2230723 | 0.004838532 | 0.2231248 | 1.242575 | 154.2487
65 | 0.39811 | 0.2235905 | 0.004424098 | 0.2236342 | 1.133542 | 158.7748
66 | 0.31623 | 0.2241997 | 0.004190367 | 0.2242388 | 1.070753 | 163.8559
67 | 0.25119 | 0.2242007 | 0.004444586 | 0.2242447 | 1.135691 | 169.597
68 | 0.19953 | 0.2257174 | 0.004609585 | 0.2257645 | 1.169928 | 176.1531
69 | 0.15849 | 0.2248338 | 0.004265024 | 0.2248743 | 1.086752 | 183.7443
70 | 0.12589 | 0.2266427 | 0.003939336 | 0.2266769 | 0.9957729 | 192.6004
71 | 0.1 | 0.2266319 | 0.005924814 | 0.2267094 | 1.497536 | 203.1516
72 | 0.079433 | 0.2251889 | 0.005908142 | 0.2252664 | 1.502889 | 215.7029
73 | 0.063096 | 0.2255979 | 0.004575958 | 0.2256443 | 1.16201 | 230.8542
74 | 0.050119 | 0.2270385 | 0.004151748 | 0.2270764 | 1.047625 | 249.2655
75 | 0.039811 | 0.2298086 | 0.004840549 | 0.2298596 | 1.206665 | 271.7769
76 | 0.031623 | 0.2321437 | 0.006733235 | 0.2322413 | 1.661375 | 299.4584
77 | 0.025119 | 0.2336924 | 0.009442687 | 0.2338831 | 2.313862 | 333.6251
78 | 0.019953 | 0.2349153 | 0.01232519 | 0.2352384 | 3.003358 | 375.9818
79 | 0.015849 | 0.2357793 | 0.01498931 | 0.2362553 | 3.637598 | 428.6038
80 | 0.012589 | 0.2365171 | 0.01821246 | 0.2372173 | 4.403241 | 494.391
81 | 0.01 | 0.2370853 | 0.02086354 | 0.2380015 | 5.029081 | 576.4036