## Sheet1
Index | Frequency (Hz) | Z' (Ω) | -Z'' (Ω) | Z (Ω) | -Phase (°) | Time (s)
1 | 1000000 | 2.159832 | -5.253157 | 5.679836 | -67.65001 | 12.54312
2 | 794330 | 1.543572 | -4.365032 | 4.629916 | -70.52528 | 14.37415
3 | 630960 | 1.140788 | -3.53841 | 3.71776 | -72.13061 | 16.18519
4 | 501190 | 0.8642737 | -2.88227 | 3.009061 | -73.30818 | 18.18623
5 | 398110 | 0.6725449 | -2.343631 | 2.438221 | -73.98827 | 20.09226
6 | 316230 | 0.5381484 | -1.902208 | 1.976866 | -74.20341 | 21.88329
7 | 251190 | 0.4423389 | -1.540619 | 1.602863 | -73.98029 | 23.59432
8 | 199530 | 0.4511332 | -1.185207 | 1.268163 | -69.16135 | 26.65639
9 | 158490 | 0.3755779 | -0.9656881 | 1.036153 | -68.74782 | 28.26241
10 | 125890 | 0.3226716 | -0.7856629 | 0.8493428 | -67.67205 | 29.84845
11 | 100000 | 0.2839806 | -0.637909 | 0.6982642 | -66.00261 | 34.01652
12 | 79433 | 0.2562521 | -0.5181434 | 0.5780465 | -63.68492 | 35.51255
13 | 63096 | 0.2352732 | -0.4202105 | 0.4815915 | -60.75581 | 37.19858
14 | 50119 | 0.2194133 | -0.3406758 | 0.4052187 | -57.21631 | 38.89461
15 | 39811 | 0.2073789 | -0.2760263 | 0.3452485 | -53.08241 | 40.56064
16 | 31623 | 0.1982748 | -0.2234677 | 0.2987485 | -48.41852 | 42.15167
17 | 25119 | 0.1912372 | -0.1806632 | 0.2630796 | -43.37138 | 43.7777
18 | 19953 | 0.1858819 | -0.1458748 | 0.236287 | -38.12382 | 45.38873
19 | 15849 | 0.1817483 | -0.1176551 | 0.2165067 | -32.91709 | 46.97976
20 | 12589 | 0.1785616 | -0.09470327 | 0.2021212 | -27.94002 | 48.59079
21 | 10000 | 0.1762225 | -0.07611879 | 0.1919595 | -23.36179 | 51.45784
22 | 7943.3 | 0.1744837 | -0.06100486 | 0.1848409 | -19.27119 | 52.97387
23 | 6309.6 | 0.1731322 | -0.0486756 | 0.1798446 | -15.70317 | 54.5599
24 | 5011.9 | 0.1720918 | -0.03861111 | 0.17637 | -12.64567 | 56.15593
25 | 3981.1 | 0.1713021 | -0.03040265 | 0.1739791 | -10.06404 | 57.74696
26 | 3162.3 | 0.1707199 | -0.02371739 | 0.1723595 | -7.909233 | 59.32799
27 | 2511.9 | 0.1704479 | -0.01826945 | 0.1714242 | -6.117888 | 60.91402
28 | 1995.3 | 0.1702406 | -0.01379917 | 0.1707989 | -4.634086 | 62.51004
29 | 1584.9 | 0.170299 | -0.01016258 | 0.1706019 | -3.415073 | 64.06107
30 | 1258.9 | 0.1704902 | -0.007155097 | 0.1706403 | -2.403166 | 65.62211
31 | 1000 | 0.1707552 | -0.004665004 | 0.1708189 | -1.564922 | 67.22813
32 | 794.33 | 0.1711445 | -0.002582454 | 0.171164 | -0.8644889 | 68.91916
33 | 630.96 | 0.1717836 | -0.0008385339 | 0.1717856 | -0.2796779 | 70.49519
34 | 501.19 | 0.1722102 | 0.0006719956 | 0.1722115 | 0.2235775 | 72.09622
35 | 398.11 | 0.1729693 | 0.001966709 | 0.1729805 | 0.6514406 | 73.65225
36 | 316.23 | 0.17363 | 0.003136916 | 0.1736583 | 1.035032 | 75.25328
37 | 251.19 | 0.174233 | 0.004173259 | 0.174283 | 1.372096 | 76.90931
38 | 199.53 | 0.1748716 | 0.005202768 | 0.174949 | 1.704157 | 78.77035
39 | 158.49 | 0.175723 | 0.006248636 | 0.1758341 | 2.036556 | 80.44138
40 | 125.89 | 0.1766554 | 0.007365271 | 0.1768088 | 2.387443 | 82.14741
41 | 100 | 0.1780081 | 0.00854892 | 0.1782133 | 2.749543 | 83.86344
42 | 79.433 | 0.179221 | 0.009818808 | 0.1794898 | 3.135873 | 85.59448
43 | 63.096 | 0.1808435 | 0.01123661 | 0.1811922 | 3.555471 | 87.3405
44 | 50.119 | 0.1821486 | 0.01283393 | 0.1826002 | 4.030318 | 89.00654
45 | 39.811 | 0.1840785 | 0.01429916 | 0.184633 | 4.441798 | 98.53271
46 | 31.623 | 0.1867538 | 0.01572582 | 0.1874147 | 4.813302 | 100.4737
47 | 25.119 | 0.189554 | 0.01691397 | 0.1903071 | 5.099018 | 102.3998
48 | 19.953 | 0.1925511 | 0.01779752 | 0.1933718 | 5.280851 | 105.8368
49 | 15.849 | 0.196087 | 0.01816176 | 0.1969263 | 5.29169 | 107.9629
50 | 12.589 | 0.1995756 | 0.0181196 | 0.2003965 | 5.187698 | 110.2139
51 | 10 | 0.2028653 | 0.01764139 | 0.2036309 | 4.97 | 112.785
52 | 7.9433 | 0.2058824 | 0.0167448 | 0.2065623 | 4.649737 | 115.381
53 | 6.3096 | 0.2088111 | 0.01568521 | 0.2093994 | 4.295805 | 118.0971
54 | 5.0119 | 0.211318 | 0.01442549 | 0.2118098 | 3.9052 | 120.8331
55 | 3.9811 | 0.2134457 | 0.01311834 | 0.2138485 | 3.516965 | 123.5342
56 | 3.1623 | 0.2153979 | 0.01188541 | 0.2157255 | 3.158314 | 126.4952
57 | 2.5119 | 0.2169121 | 0.01059016 | 0.2171705 | 2.795094 | 129.3613
58 | 1.9953 | 0.2181899 | 0.009545952 | 0.2183986 | 2.50513 | 132.3273
59 | 1.5849 | 0.2196742 | 0.008368203 | 0.2198335 | 2.181554 | 135.3184
60 | 1.2589 | 0.2207067 | 0.007515393 | 0.2208346 | 1.950253 | 138.4995
61 | 1 | 0.2216572 | 0.00651563 | 0.221753 | 1.683729 | 142.0855
62 | 0.79433 | 0.2221888 | 0.005837527 | 0.2222655 | 1.504976 | 145.5766
63 | 0.63096 | 0.2227487 | 0.005346152 | 0.2228129 | 1.374882 | 149.3577
64 | 0.50119 | 0.2237832 | 0.004935272 | 0.2238376 | 1.263386 | 153.4237
65 | 0.39811 | 0.2245578 | 0.00471323 | 0.2246072 | 1.202401 | 157.9148
66 | 0.31623 | 0.2252349 | 0.004336103 | 0.2252766 | 1.102892 | 162.9959
67 | 0.25119 | 0.2254923 | 0.004050765 | 0.2255286 | 1.029156 | 168.732
68 | 0.19953 | 0.2256276 | 0.004635456 | 0.2256752 | 1.17696 | 175.2731
69 | 0.15849 | 0.2261983 | 0.003845672 | 0.226231 | 0.9740108 | 182.8393
70 | 0.12589 | 0.2268952 | 0.004978773 | 0.2269498 | 1.257042 | 191.6454
71 | 0.1 | 0.2261197 | 0.005066842 | 0.2261765 | 1.283657 | 202.1816
72 | 0.079433 | 0.2266625 | 0.004362648 | 0.2267045 | 1.102655 | 214.7529
73 | 0.063096 | 0.2280785 | 0.004335321 | 0.2281197 | 1.088948 | 229.8491
74 | 0.050119 | 0.2294478 | 0.0057936 | 0.2295209 | 1.446422 | 248.2705
75 | 0.039811 | 0.2300304 | 0.007872808 | 0.2301651 | 1.960187 | 270.7719
76 | 0.031623 | 0.2300632 | 0.009489588 | 0.2302589 | 2.361982 | 298.4784
77 | 0.025119 | 0.2299022 | 0.01094281 | 0.2301624 | 2.725091 | 332.66
78 | 0.019953 | 0.2297881 | 0.01194686 | 0.2300985 | 2.976172 | 375.0818
79 | 0.015849 | 0.2304603 | 0.0129501 | 0.2308239 | 3.216201 | 427.6888
80 | 0.012589 | 0.23122 | 0.01375891 | 0.231629 | 3.40541 | 493.336
81 | 0.01 | 0.2323596 | 0.01501074 | 0.232844 | 3.696247 | 575.3435