## Sheet1
Index | Frequency (Hz) | Z' (Ω) | -Z'' (Ω) | Z (Ω) | -Phase (°) | Time (s)
1 | 1000000 | 1.937838 | -4.398942 | 4.80686 | -66.22537 | 12.76412
2 | 794330 | 1.40073 | -3.668331 | 3.926665 | -69.10094 | 14.72016
3 | 630960 | 1.051379 | -2.98408 | 3.16388 | -70.59114 | 16.8412
4 | 501190 | 0.8076994 | -2.436983 | 2.567346 | -71.66304 | 18.92224
5 | 398110 | 0.638627 | -1.985932 | 2.08609 | -72.17349 | 20.91328
6 | 316230 | 0.5184072 | -1.613517 | 1.694752 | -72.1883 | 22.78931
7 | 251190 | 0.5237697 | -1.226087 | 1.333275 | -66.8684 | 27.3424
8 | 199530 | 0.435697 | -1.004592 | 1.095006 | -66.55337 | 29.15343
9 | 158490 | 0.3701572 | -0.8200242 | 0.8996978 | -65.70568 | 31.01946
10 | 125890 | 0.3233371 | -0.667189 | 0.7414095 | -64.14397 | 32.70049
11 | 100000 | 0.2898793 | -0.5424216 | 0.6150213 | -61.8792 | 37.13858
12 | 79433 | 0.2651983 | -0.4403275 | 0.5140218 | -58.94049 | 38.7396
13 | 63096 | 0.2471036 | -0.3574512 | 0.4345475 | -55.34416 | 40.55564
14 | 50119 | 0.2334446 | -0.2899151 | 0.3722193 | -51.15838 | 42.34167
15 | 39811 | 0.2230989 | -0.2349735 | 0.3240149 | -46.48494 | 44.0977
16 | 31623 | 0.2151109 | -0.1900835 | 0.2870617 | -41.46554 | 45.75374
17 | 25119 | 0.2091172 | -0.153653 | 0.2594981 | -36.30731 | 47.44476
18 | 19953 | 0.2044887 | -0.1240021 | 0.2391488 | -31.23265 | 49.1258
19 | 15849 | 0.2010878 | -0.1000083 | 0.224584 | -26.44285 | 50.83683
20 | 12589 | 0.1983415 | -0.08049982 | 0.2140551 | -22.0905 | 52.54786
21 | 10000 | 0.1963096 | -0.06470014 | 0.2066968 | -18.2413 | 55.56492
22 | 7943.3 | 0.1947495 | -0.05183007 | 0.2015284 | -14.90309 | 57.11594
23 | 6309.6 | 0.1935623 | -0.04131159 | 0.1979217 | -12.04776 | 58.83698
24 | 5011.9 | 0.1926062 | -0.03269318 | 0.1953612 | -9.633626 | 60.53801
25 | 3981.1 | 0.1921766 | -0.02568447 | 0.1938854 | -7.612488 | 62.21904
26 | 3162.3 | 0.1917804 | -0.01992564 | 0.1928128 | -5.931645 | 63.89007
27 | 2511.9 | 0.1916582 | -0.01520469 | 0.1922604 | -4.535908 | 65.6361
28 | 1995.3 | 0.191751 | -0.01137568 | 0.1920881 | -3.395108 | 67.27213
29 | 1584.9 | 0.1918525 | -0.008220301 | 0.1920285 | -2.453451 | 68.93316
30 | 1258.9 | 0.1921695 | -0.005603023 | 0.1922511 | -1.670081 | 70.6042
31 | 1000 | 0.1925959 | -0.003444251 | 0.1926267 | -1.024529 | 72.31023
32 | 794.33 | 0.1929934 | -0.00161123 | 0.1930002 | -0.47833 | 74.09126
33 | 630.96 | 0.193503 | -6.462774e-05 | 0.193503 | -0.01913612 | 75.76729
34 | 501.19 | 0.1940757 | 0.001287729 | 0.19408 | 0.3801628 | 77.44832
35 | 398.11 | 0.194823 | 0.002444011 | 0.1948383 | 0.7187251 | 79.15935
36 | 316.23 | 0.19543 | 0.003473049 | 0.1954609 | 1.018115 | 80.85539
37 | 251.19 | 0.1961522 | 0.004416611 | 0.196202 | 1.289868 | 82.56141
38 | 199.53 | 0.1970313 | 0.005350813 | 0.1971039 | 1.555609 | 84.26245
39 | 158.49 | 0.1977852 | 0.006179786 | 0.1978817 | 1.789621 | 87.1735
40 | 125.89 | 0.1987705 | 0.007020299 | 0.1988945 | 2.022766 | 88.94453
41 | 100 | 0.1997021 | 0.007920665 | 0.1998591 | 2.271298 | 90.70057
42 | 79.433 | 0.2010518 | 0.008811623 | 0.2012448 | 2.509532 | 92.5166
43 | 63.096 | 0.2024646 | 0.009751565 | 0.2026993 | 2.757479 | 94.36763
44 | 50.119 | 0.2043248 | 0.01064975 | 0.2046022 | 2.983652 | 96.28367
45 | 39.811 | 0.2061168 | 0.01139442 | 0.2064315 | 3.164171 | 105.7548
46 | 31.623 | 0.2083444 | 0.01197883 | 0.2086884 | 3.290618 | 107.7459
47 | 25.119 | 0.2105937 | 0.01224906 | 0.2109497 | 3.328823 | 109.7169
48 | 19.953 | 0.2129987 | 0.01230894 | 0.2133541 | 3.307376 | 113.259
49 | 15.849 | 0.2152881 | 0.01184141 | 0.2156136 | 3.148245 | 115.49
50 | 12.589 | 0.2172548 | 0.01139055 | 0.2175532 | 3.001238 | 117.9161
51 | 10 | 0.219224 | 0.01062303 | 0.2194812 | 2.774236 | 120.6921
52 | 7.9433 | 0.2207991 | 0.009750503 | 0.2210143 | 2.528542 | 123.3682
53 | 6.3096 | 0.2224488 | 0.00885928 | 0.2226252 | 2.280665 | 126.1742
54 | 5.0119 | 0.2234787 | 0.007974207 | 0.223621 | 2.043571 | 129.0453
55 | 3.9811 | 0.2246948 | 0.007104955 | 0.2248071 | 1.811116 | 131.9063
56 | 3.1623 | 0.2254345 | 0.006162561 | 0.2255188 | 1.565868 | 134.7424
57 | 2.5119 | 0.2262692 | 0.005529128 | 0.2263368 | 1.399805 | 137.6234
58 | 1.9953 | 0.2268195 | 0.004918825 | 0.2268728 | 1.242326 | 140.5445
59 | 1.5849 | 0.2272804 | 0.004421399 | 0.2273234 | 1.114463 | 143.7105
60 | 1.2589 | 0.2276851 | 0.003901924 | 0.2277185 | 0.9818029 | 147.0116
61 | 1 | 0.2280298 | 0.003615876 | 0.2280584 | 0.908465 | 150.6327
62 | 0.79433 | 0.2284397 | 0.003328758 | 0.2284639 | 0.8348387 | 154.2287
63 | 0.63096 | 0.2286946 | 0.003007224 | 0.2287144 | 0.7533685 | 158.2248
64 | 0.50119 | 0.2289875 | 0.002908558 | 0.2290059 | 0.7277217 | 162.4359
65 | 0.39811 | 0.2290799 | 0.002881187 | 0.229098 | 0.7205833 | 167.047
66 | 0.31623 | 0.2292935 | 0.002952094 | 0.2293125 | 0.7376275 | 172.3431
67 | 0.25119 | 0.2295519 | 0.003113203 | 0.229573 | 0.7770026 | 178.1492
68 | 0.19953 | 0.2299152 | 0.003168146 | 0.229937 | 0.7894645 | 184.8803
69 | 0.15849 | 0.2300187 | 0.003471728 | 0.2300449 | 0.8647135 | 192.5715
70 | 0.12589 | 0.2303022 | 0.00383037 | 0.2303341 | 0.9528513 | 201.4926
71 | 0.1 | 0.2308016 | 0.00432221 | 0.2308421 | 1.07285 | 212.0688
72 | 0.079433 | 0.2309342 | 0.004766388 | 0.2309834 | 1.182394 | 224.655
73 | 0.063096 | 0.2316542 | 0.005377914 | 0.2317166 | 1.329898 | 239.8513
74 | 0.050119 | 0.2321019 | 0.006237556 | 0.2321857 | 1.539408 | 258.3077
75 | 0.039811 | 0.2325313 | 0.00679216 | 0.2326305 | 1.673114 | 280.8691
76 | 0.031623 | 0.2334716 | 0.007651015 | 0.233597 | 1.876948 | 308.5956
77 | 0.025119 | 0.2344618 | 0.008800066 | 0.2346269 | 2.149476 | 342.8172
78 | 0.019953 | 0.235519 | 0.01032232 | 0.2357451 | 2.509552 | 385.279
79 | 0.015849 | 0.2368452 | 0.011979 | 0.237148 | 2.895402 | 438.046
80 | 0.012589 | 0.2382048 | 0.01364737 | 0.2385954 | 3.279039 | 503.7532
81 | 0.01 | 0.2405593 | 0.01591196 | 0.241085 | 3.784356 | 585.9707