## Sheet1
Index | Frequency (Hz) | Z' (Ω) | -Z'' (Ω) | Z (Ω) | -Phase (°) | Time (s)
1 | 1000000 | 1.91965 | -4.418152 | 4.81717 | -66.51546 | 11.3241
2 | 794330 | 1.382481 | -3.681343 | 3.932371 | -69.41698 | 13.17513
3 | 630960 | 1.034764 | -2.991159 | 3.165086 | -70.91741 | 15.10617
4 | 501190 | 0.7939422 | -2.441906 | 2.567732 | -71.98899 | 17.14221
5 | 398110 | 0.6252755 | -1.987252 | 2.0833 | -72.53417 | 19.07324
6 | 316230 | 0.5066499 | -1.613338 | 1.691022 | -72.56572 | 20.90428
7 | 251190 | 0.5133881 | -1.225384 | 1.328583 | -67.26822 | 26.55838
8 | 199530 | 0.4267443 | -1.003114 | 1.090114 | -66.95416 | 28.20941
9 | 158490 | 0.362108 | -0.8179382 | 0.8945083 | -66.12063 | 29.93044
10 | 125890 | 0.3163069 | -0.665538 | 0.7368791 | -64.57989 | 31.54147
11 | 100000 | 0.2835326 | -0.5406287 | 0.6104671 | -62.32525 | 35.73455
12 | 79433 | 0.2595047 | -0.4385973 | 0.5096178 | -59.38848 | 37.26058
13 | 63096 | 0.2416277 | -0.3554628 | 0.4298113 | -55.79389 | 38.98661
14 | 50119 | 0.2283749 | -0.2881359 | 0.3676648 | -51.59986 | 40.70764
15 | 39811 | 0.2182968 | -0.2333615 | 0.3195482 | -46.91035 | 42.33367
16 | 31623 | 0.2105772 | -0.1887463 | 0.2827861 | -41.87077 | 43.9647
17 | 25119 | 0.204869 | -0.1526309 | 0.2554751 | -36.68674 | 45.59573
18 | 19953 | 0.2003621 | -0.1231885 | 0.2352029 | -31.58443 | 47.24677
19 | 15849 | 0.1969135 | -0.09927754 | 0.2205242 | -26.7558 | 48.88779
20 | 12589 | 0.1943247 | -0.07994886 | 0.2101283 | -22.3632 | 50.52383
21 | 10000 | 0.1922713 | -0.06419929 | 0.2027062 | -18.46414 | 53.42588
22 | 7943.3 | 0.1907543 | -0.05142632 | 0.1975648 | -15.08792 | 54.97691
23 | 6309.6 | 0.1896468 | -0.04097967 | 0.1940238 | -12.19324 | 56.60294
24 | 5011.9 | 0.1887412 | -0.03242298 | 0.1915059 | -9.747436 | 58.22397
25 | 3981.1 | 0.1882089 | -0.02544192 | 0.1899207 | -7.698529 | 59.845
26 | 3162.3 | 0.1880324 | -0.01973033 | 0.1890647 | -5.990153 | 61.47103
27 | 2511.9 | 0.1878948 | -0.01505761 | 0.1884971 | -4.581808 | 63.08706
28 | 1995.3 | 0.1880385 | -0.01123965 | 0.1883742 | -3.420676 | 64.71809
29 | 1584.9 | 0.1882449 | -0.008111978 | 0.1884196 | -2.467502 | 66.30412
30 | 1258.9 | 0.1884502 | -0.005515512 | 0.1885309 | -1.676439 | 67.91515
31 | 1000 | 0.1889289 | -0.003362911 | 0.1889588 | -1.01975 | 69.54118
32 | 794.33 | 0.189295 | -0.001537892 | 0.1893012 | -0.4654787 | 71.26221
33 | 630.96 | 0.1897926 | -2.266388e-05 | 0.1897926 | -0.006841915 | 72.85824
34 | 501.19 | 0.1904352 | 0.001315869 | 0.1904398 | 0.3958959 | 74.49427
35 | 398.11 | 0.1910786 | 0.002501824 | 0.191095 | 0.7501402 | 76.0853
36 | 316.23 | 0.1917984 | 0.003537073 | 0.191831 | 1.056507 | 77.71133
37 | 251.19 | 0.1925101 | 0.004532269 | 0.1925634 | 1.348667 | 79.36236
38 | 199.53 | 0.1932768 | 0.00539673 | 0.1933522 | 1.599413 | 80.99339
39 | 158.49 | 0.194265 | 0.006268561 | 0.1943661 | 1.848184 | 82.98942
40 | 125.89 | 0.1952069 | 0.007118603 | 0.1953367 | 2.088477 | 84.69546
41 | 100 | 0.1961314 | 0.008029399 | 0.1962957 | 2.344316 | 86.36149
42 | 79.433 | 0.1975552 | 0.008962664 | 0.1977584 | 2.597607 | 88.08752
43 | 63.096 | 0.1989979 | 0.009910632 | 0.1992446 | 2.851128 | 89.86855
44 | 50.119 | 0.2007494 | 0.01084141 | 0.201042 | 3.091239 | 91.60958
45 | 39.811 | 0.2027201 | 0.01160912 | 0.2030523 | 3.277562 | 101.0208
46 | 31.623 | 0.2049797 | 0.01221299 | 0.2053432 | 3.409736 | 102.9518
47 | 25.119 | 0.2073704 | 0.01246125 | 0.2077445 | 3.438867 | 104.8278
48 | 19.953 | 0.2095729 | 0.01246533 | 0.2099433 | 3.403923 | 108.2649
49 | 15.849 | 0.21199 | 0.01200648 | 0.2123298 | 3.241597 | 110.4259
50 | 12.589 | 0.2140016 | 0.0113554 | 0.2143026 | 3.037393 | 112.712
51 | 10 | 0.215922 | 0.0105761 | 0.2161809 | 2.804171 | 115.313
52 | 7.9433 | 0.2175295 | 0.009632315 | 0.2177427 | 2.535429 | 117.9341
53 | 6.3096 | 0.2190448 | 0.0087034 | 0.2192177 | 2.27536 | 120.6551
54 | 5.0119 | 0.2234164 | 0.007766124 | 0.2235513 | 1.990844 | 123.3712
55 | 3.9811 | 0.2239301 | 0.00686498 | 0.2240353 | 1.755955 | 126.1572
56 | 3.1623 | 0.226331 | 0.0060416 | 0.2264116 | 1.52907 | 129.0183
57 | 2.5119 | 0.2259641 | 0.005392267 | 0.2260284 | 1.367012 | 131.9443
58 | 1.9953 | 0.2286273 | 0.004716939 | 0.228676 | 1.181934 | 134.8804
59 | 1.5849 | 0.2288049 | 0.004206212 | 0.2288435 | 1.053173 | 137.9864
60 | 1.2589 | 0.2287968 | 0.003704125 | 0.2288268 | 0.9275137 | 141.2225
61 | 1 | 0.2291232 | 0.00331956 | 0.2291473 | 0.830049 | 144.7886
62 | 0.79433 | 0.2290127 | 0.003198883 | 0.229035 | 0.8002637 | 148.3196
63 | 0.63096 | 0.2291875 | 0.002828215 | 0.229205 | 0.7070042 | 152.1757
64 | 0.50119 | 0.2294077 | 0.002806135 | 0.2294248 | 0.7008121 | 156.2918
65 | 0.39811 | 0.2293783 | 0.002692246 | 0.2293941 | 0.6724577 | 160.8779
66 | 0.31623 | 0.2296528 | 0.002586483 | 0.2296673 | 0.645271 | 165.989
67 | 0.25119 | 0.2297664 | 0.002945703 | 0.2297853 | 0.7345162 | 171.7151
68 | 0.19953 | 0.230197 | 0.002834334 | 0.2302145 | 0.7054269 | 178.2212
69 | 0.15849 | 0.2300922 | 0.003353863 | 0.2301166 | 0.8350941 | 185.8923
70 | 0.12589 | 0.2304069 | 0.003250227 | 0.2304298 | 0.8081873 | 194.7835
71 | 0.1 | 0.2310452 | 0.003715939 | 0.2310751 | 0.9214182 | 205.2147
72 | 0.079433 | 0.2311666 | 0.004532312 | 0.231211 | 1.123212 | 217.7159
73 | 0.063096 | 0.231217 | 0.004881807 | 0.2312685 | 1.209537 | 232.8322
74 | 0.050119 | 0.2316153 | 0.005322462 | 0.2316764 | 1.316411 | 251.2785
75 | 0.039811 | 0.2324121 | 0.006231847 | 0.2324956 | 1.535949 | 273.83
76 | 0.031623 | 0.234625 | 0.006428873 | 0.2347131 | 1.569548 | 301.5565
77 | 0.025119 | 0.2386158 | 0.007664132 | 0.2387388 | 1.839658 | 335.7081
78 | 0.019953 | 0.2396136 | 0.008311667 | 0.2397577 | 1.986668 | 378.1199
79 | 0.015849 | 0.2404303 | 0.009623092 | 0.2406228 | 2.29201 | 430.8369
80 | 0.012589 | 0.2411774 | 0.01097348 | 0.2414269 | 2.60514 | 496.4641
81 | 0.01 | 0.2425429 | 0.01239818 | 0.2428595 | 2.926269 | 578.4116