## Sheet1
Index | Frequency (Hz) | Z' (Ω) | -Z'' (Ω) | Z (Ω) | -Phase (°) | Time (s)
1 | 1000000 | 1.930681 | -4.385611 | 4.791776 | -66.23943 | 11.4611
2 | 794330 | 1.391488 | -3.654408 | 3.910363 | -69.15468 | 13.35614
3 | 630960 | 1.046157 | -2.972107 | 3.150851 | -70.60835 | 15.33617
4 | 501190 | 0.8048276 | -2.425587 | 2.555625 | -71.64377 | 17.47621
5 | 398110 | 0.6377906 | -1.974981 | 2.07541 | -72.10292 | 19.46125
6 | 316230 | 0.5178929 | -1.604485 | 1.685997 | -72.11105 | 22.74131
7 | 251190 | 0.5237191 | -1.217729 | 1.325574 | -66.72851 | 27.14639
8 | 199530 | 0.4366603 | -0.9969157 | 1.088353 | -66.34604 | 28.80642
9 | 158490 | 0.3721628 | -0.813282 | 0.8943896 | -65.41088 | 30.57645
10 | 125890 | 0.3260552 | -0.661655 | 0.7376309 | -63.76651 | 32.24649
11 | 100000 | 0.2933023 | -0.5376885 | 0.6124828 | -61.38809 | 36.55657
12 | 79433 | 0.2691226 | -0.4363716 | 0.5126862 | -58.3367 | 38.13659
13 | 63096 | 0.2513304 | -0.3538897 | 0.4340564 | -54.61785 | 39.90163
14 | 50119 | 0.2380557 | -0.2867943 | 0.3727218 | -50.30539 | 41.66666
15 | 39811 | 0.227969 | -0.2322353 | 0.3254275 | -45.53114 | 43.43669
16 | 31623 | 0.2201939 | -0.1877611 | 0.2893779 | -40.4545 | 45.10672
17 | 25119 | 0.2144367 | -0.1517885 | 0.262722 | -35.29269 | 46.77175
18 | 19953 | 0.2099027 | -0.1224199 | 0.2429934 | -30.25169 | 48.43178
19 | 15849 | 0.2064694 | -0.0986705 | 0.2288351 | -25.54286 | 50.09681
20 | 12589 | 0.2039754 | -0.0794677 | 0.2189089 | -21.28561 | 51.76685
21 | 10000 | 0.2019893 | -0.06378202 | 0.2118203 | -17.52452 | 54.7619
22 | 7943.3 | 0.200301 | -0.05105137 | 0.2067044 | -14.29874 | 56.34693
23 | 6309.6 | 0.19922 | -0.04068362 | 0.2033317 | -11.54193 | 58.01196
24 | 5011.9 | 0.1983978 | -0.0321931 | 0.2009927 | -9.21679 | 59.70699
25 | 3981.1 | 0.1978468 | -0.02523261 | 0.1994494 | -7.268043 | 61.37203
26 | 3162.3 | 0.1976404 | -0.01956394 | 0.1986063 | -5.653154 | 63.04705
27 | 2511.9 | 0.1975634 | -0.0149232 | 0.1981262 | -4.319706 | 64.71709
28 | 1995.3 | 0.1975185 | -0.01111393 | 0.1978309 | -3.220513 | 66.39212
29 | 1584.9 | 0.1976946 | -0.007992448 | 0.1978561 | -2.315108 | 68.04215
30 | 1258.9 | 0.1980295 | -0.005420318 | 0.1981036 | -1.567867 | 69.69718
31 | 1000 | 0.1984706 | -0.003272864 | 0.1984976 | -0.944746 | 71.37221
32 | 794.33 | 0.1989284 | -0.00144752 | 0.1989337 | -0.4169105 | 73.13724
33 | 630.96 | 0.1994151 | 7.546024e-05 | 0.1994151 | 0.02168117 | 74.78227
34 | 501.19 | 0.1999943 | 0.001425974 | 0.1999994 | 0.4085162 | 76.4473
35 | 398.11 | 0.2005126 | 0.002587435 | 0.2005293 | 0.7393094 | 78.08734
36 | 316.23 | 0.2012586 | 0.003631034 | 0.2012913 | 1.033597 | 79.74737
37 | 251.19 | 0.2018682 | 0.004572608 | 0.2019199 | 1.297611 | 81.44239
38 | 199.53 | 0.2026268 | 0.005518305 | 0.2027019 | 1.559998 | 83.11243
39 | 158.49 | 0.2036033 | 0.006380693 | 0.2037033 | 1.794996 | 84.82746
40 | 125.89 | 0.204499 | 0.007271482 | 0.2046283 | 2.036439 | 86.53749
41 | 100 | 0.205443 | 0.00822596 | 0.2056076 | 2.292905 | 88.24752
42 | 79.433 | 0.2067404 | 0.009237803 | 0.2069467 | 2.558452 | 90.02255
43 | 63.096 | 0.2083241 | 0.01024773 | 0.208576 | 2.816184 | 91.83259
44 | 50.119 | 0.2100277 | 0.01117236 | 0.2103246 | 3.044961 | 93.65262
45 | 39.811 | 0.2118981 | 0.0121349 | 0.2122453 | 3.277614 | 103.1878
46 | 31.623 | 0.2140977 | 0.01283163 | 0.2144818 | 3.429835 | 105.7378
47 | 25.119 | 0.2164509 | 0.01329569 | 0.2168589 | 3.515027 | 107.6529
48 | 19.953 | 0.2189136 | 0.0133787 | 0.219322 | 3.497228 | 111.183
49 | 15.849 | 0.2216263 | 0.01309652 | 0.2220129 | 3.381834 | 113.378
50 | 12.589 | 0.2238999 | 0.01246961 | 0.2242469 | 3.187668 | 115.793
51 | 10 | 0.2260568 | 0.01156224 | 0.2263523 | 2.927985 | 118.4281
52 | 7.9433 | 0.2278417 | 0.01069456 | 0.2280926 | 2.687407 | 121.0931
53 | 6.3096 | 0.229399 | 0.009749922 | 0.2296061 | 2.433722 | 123.7782
54 | 5.0119 | 0.2307615 | 0.008713532 | 0.230926 | 2.162456 | 126.5582
55 | 3.9811 | 0.2318495 | 0.007717925 | 0.2319779 | 1.906587 | 129.3183
56 | 3.1623 | 0.2327421 | 0.006842021 | 0.2328427 | 1.683864 | 132.1233
57 | 2.5119 | 0.23353 | 0.006064604 | 0.2336087 | 1.487596 | 135.0934
58 | 1.9953 | 0.2340784 | 0.005293039 | 0.2341382 | 1.295366 | 138.1284
59 | 1.5849 | 0.2347608 | 0.004792047 | 0.2348097 | 1.169386 | 141.2835
60 | 1.2589 | 0.2351981 | 0.004195865 | 0.2352355 | 1.022032 | 144.5586
61 | 1 | 0.2355624 | 0.003814594 | 0.2355933 | 0.9277415 | 148.2186
62 | 0.79433 | 0.2358264 | 0.003419021 | 0.2358511 | 0.8306185 | 151.7687
63 | 0.63096 | 0.2360678 | 0.003277825 | 0.2360905 | 0.7955067 | 155.6588
64 | 0.50119 | 0.2363982 | 0.003014415 | 0.2364174 | 0.7305635 | 159.8038
65 | 0.39811 | 0.2365937 | 0.002958282 | 0.2366122 | 0.7163684 | 164.4339
66 | 0.31623 | 0.236903 | 0.002922748 | 0.236921 | 0.7068405 | 169.574
67 | 0.25119 | 0.2370549 | 0.0029426 | 0.2370732 | 0.7111849 | 175.3741
68 | 0.19953 | 0.2369096 | 0.003203471 | 0.2369312 | 0.7747015 | 182.0093
69 | 0.15849 | 0.2373619 | 0.003255129 | 0.2373843 | 0.7856924 | 189.6644
70 | 0.12589 | 0.2374556 | 0.003628086 | 0.2374833 | 0.8753545 | 198.5246
71 | 0.1 | 0.2375642 | 0.004011399 | 0.2375981 | 0.9673779 | 209.0398
72 | 0.079433 | 0.2379105 | 0.004344438 | 0.2379502 | 1.046151 | 221.67
73 | 0.063096 | 0.2386458 | 0.004950326 | 0.2386971 | 1.188339 | 236.8703
74 | 0.050119 | 0.2391176 | 0.005878334 | 0.2391899 | 1.408244 | 255.2756
75 | 0.039811 | 0.2394892 | 0.006436773 | 0.2395757 | 1.539573 | 277.861
76 | 0.031623 | 0.2398533 | 0.007198188 | 0.2399613 | 1.718976 | 305.5265
77 | 0.025119 | 0.2406388 | 0.008044135 | 0.2407732 | 1.914585 | 339.7172
78 | 0.019953 | 0.2417342 | 0.009213045 | 0.2419098 | 2.182617 | 382.138
79 | 0.015849 | 0.2425221 | 0.01060742 | 0.2427539 | 2.504403 | 434.8989
80 | 0.012589 | 0.2429764 | 0.01212003 | 0.2432785 | 2.855634 | 500.5752
81 | 0.01 | 0.244103 | 0.01387883 | 0.2444972 | 3.254131 | 582.6517