## Sheet1
Index | Frequency (Hz) | Z' (Ω) | -Z'' (Ω) | Z (Ω) | -Phase (°) | Time (s)
1 | 1000000 | 1.948174 | -4.442909 | 4.85127 | -66.323 | 12.1241
2 | 794330 | 1.406012 | -3.69876 | 3.95698 | -69.18667 | 13.96013
3 | 630960 | 1.053463 | -3.010815 | 3.189795 | -70.71542 | 17.5672
4 | 501190 | 0.8106911 | -2.458404 | 2.588623 | -71.74934 | 19.49823
5 | 398110 | 0.6408613 | -2.003744 | 2.103733 | -72.26406 | 21.38927
6 | 316230 | 0.5198488 | -1.627977 | 1.708962 | -72.29057 | 23.1753
7 | 251190 | 0.5252058 | -1.236839 | 1.34373 | -66.9922 | 28.82441
8 | 199530 | 0.4368364 | -1.013833 | 1.10394 | -66.68995 | 30.45044
9 | 158490 | 0.3708117 | -0.8271256 | 0.9064426 | -65.85266 | 32.13647
10 | 125890 | 0.3235628 | -0.6729013 | 0.7466518 | -64.31955 | 33.7425
11 | 100000 | 0.2899122 | -0.5468704 | 0.6189639 | -62.07061 | 37.88058
12 | 79433 | 0.2650587 | -0.4436246 | 0.5167775 | -59.14235 | 39.4066
13 | 63096 | 0.2469891 | -0.3599612 | 0.4365497 | -55.54385 | 41.09264
14 | 50119 | 0.233253 | -0.2915545 | 0.3733778 | -51.33907 | 42.82867
15 | 39811 | 0.2230069 | -0.2361323 | 0.324793 | -46.63747 | 44.4447
16 | 31623 | 0.2151784 | -0.1909509 | 0.2876873 | -41.58609 | 46.04073
17 | 25119 | 0.2092936 | -0.1542518 | 0.259995 | -36.39065 | 47.65176
18 | 19953 | 0.204757 | -0.1244519 | 0.2396115 | -31.29135 | 49.24779
19 | 15849 | 0.2013688 | -0.1003048 | 0.2249676 | -26.47859 | 50.83382
20 | 12589 | 0.1986932 | -0.08073738 | 0.2144703 | -22.11397 | 52.42484
21 | 10000 | 0.1966418 | -0.06489072 | 0.207072 | -18.26261 | 55.3219
22 | 7943.3 | 0.1951118 | -0.05196998 | 0.2019146 | -14.91501 | 56.82293
23 | 6309.6 | 0.1938596 | -0.04141383 | 0.1982338 | -12.05872 | 58.39396
24 | 5011.9 | 0.1930938 | -0.03280896 | 0.1958613 | -9.643145 | 60.01499
25 | 3981.1 | 0.1925068 | -0.02572368 | 0.1942178 | -7.611052 | 61.60602
26 | 3162.3 | 0.1921267 | -0.01996646 | 0.1931614 | -5.933075 | 63.22705
27 | 2511.9 | 0.1920392 | -0.015246 | 0.1926435 | -4.539192 | 64.84808
28 | 1995.3 | 0.192068 | -0.01140518 | 0.1924063 | -3.398287 | 66.4391
29 | 1584.9 | 0.1923322 | -0.008238599 | 0.1925086 | -2.452779 | 67.98513
30 | 1258.9 | 0.1925701 | -0.005629563 | 0.1926524 | -1.674498 | 69.58616
31 | 1000 | 0.1929974 | -0.003459918 | 0.1930284 | -1.027047 | 71.17219
32 | 794.33 | 0.1933137 | -0.00163604 | 0.1933206 | -0.4848904 | 72.87323
33 | 630.96 | 0.1938516 | -7.463102e-05 | 0.1938516 | -0.02205833 | 74.47426
34 | 501.19 | 0.1943487 | 0.001271978 | 0.1943528 | 0.3749854 | 76.06528
35 | 398.11 | 0.1950307 | 0.002431997 | 0.1950459 | 0.7144307 | 77.64631
36 | 316.23 | 0.1957084 | 0.003491195 | 0.1957395 | 1.021977 | 79.26734
37 | 251.19 | 0.1964544 | 0.004424542 | 0.1965042 | 1.290196 | 80.88837
38 | 199.53 | 0.1973479 | 0.00534014 | 0.1974201 | 1.550019 | 82.5094
39 | 158.49 | 0.1981527 | 0.006208082 | 0.1982499 | 1.794478 | 84.17544
40 | 125.89 | 0.1989938 | 0.007030376 | 0.199118 | 2.023396 | 85.85646
41 | 100 | 0.2001151 | 0.007933233 | 0.2002723 | 2.270208 | 87.49249
42 | 79.433 | 0.2012944 | 0.008817675 | 0.2014874 | 2.508231 | 89.80854
43 | 63.096 | 0.2027479 | 0.009763051 | 0.2029828 | 2.756872 | 91.56957
44 | 50.119 | 0.2044458 | 0.01063669 | 0.2047223 | 2.978238 | 93.3206
45 | 39.811 | 0.2063279 | 0.01138122 | 0.2066415 | 3.157285 | 102.7018
46 | 31.623 | 0.2084731 | 0.01188384 | 0.2088116 | 3.262568 | 104.5978
47 | 25.119 | 0.2108642 | 0.01217023 | 0.2112151 | 3.303216 | 106.4588
48 | 19.953 | 0.2129233 | 0.01216376 | 0.2132704 | 3.269608 | 109.8809
49 | 15.849 | 0.2153492 | 0.01177212 | 0.2156707 | 3.128974 | 112.042
50 | 12.589 | 0.2173027 | 0.01122759 | 0.2175926 | 2.957726 | 114.308
51 | 10 | 0.2190049 | 0.01037186 | 0.2192504 | 2.711446 | 116.909
52 | 7.9433 | 0.2207444 | 0.009545165 | 0.2209506 | 2.475973 | 119.4851
53 | 6.3096 | 0.2220526 | 0.008545822 | 0.222217 | 2.203973 | 122.2011
54 | 5.0119 | 0.2232029 | 0.007638874 | 0.2233336 | 1.96012 | 124.9122
55 | 3.9811 | 0.2241832 | 0.006753018 | 0.2242849 | 1.725385 | 127.6132
56 | 3.1623 | 0.2249001 | 0.006052882 | 0.2249815 | 1.541666 | 130.3343
57 | 2.5119 | 0.2254782 | 0.005351348 | 0.2255417 | 1.359564 | 133.1653
58 | 1.9953 | 0.2261755 | 0.004700339 | 0.2262244 | 1.190539 | 136.1264
59 | 1.5849 | 0.2265528 | 0.004236227 | 0.2265924 | 1.071228 | 139.1925
60 | 1.2589 | 0.2270477 | 0.003837282 | 0.2270802 | 0.9682508 | 142.3985
61 | 1 | 0.227004 | 0.003403299 | 0.2270296 | 0.8589277 | 146.0096
62 | 0.79433 | 0.2274566 | 0.00309296 | 0.2274776 | 0.7790613 | 149.4956
63 | 0.63096 | 0.2276993 | 0.00284724 | 0.2277171 | 0.7164114 | 153.3117
64 | 0.50119 | 0.2278108 | 0.002745682 | 0.2278273 | 0.690522 | 157.3678
65 | 0.39811 | 0.2282985 | 0.002728652 | 0.2283148 | 0.6847737 | 161.8539
66 | 0.31623 | 0.2282842 | 0.002734628 | 0.2283005 | 0.6863162 | 166.925
67 | 0.25119 | 0.2282723 | 0.002804619 | 0.2282896 | 0.7039169 | 172.6711
68 | 0.19953 | 0.2288772 | 0.003003911 | 0.2288969 | 0.7519382 | 179.2172
69 | 0.15849 | 0.2290275 | 0.003211609 | 0.22905 | 0.8033952 | 186.8133
70 | 0.12589 | 0.2292074 | 0.003458336 | 0.2292335 | 0.8644268 | 195.7095
71 | 0.1 | 0.2294653 | 0.004224741 | 0.2295042 | 1.054767 | 206.2307
72 | 0.079433 | 0.2299191 | 0.00434226 | 0.2299601 | 1.081961 | 218.6969
73 | 0.063096 | 0.2300856 | 0.00501542 | 0.2301402 | 1.248739 | 233.7782
74 | 0.050119 | 0.2305064 | 0.005498667 | 0.2305719 | 1.366516 | 252.1745
75 | 0.039811 | 0.2309471 | 0.006241122 | 0.2310314 | 1.547986 | 274.686
76 | 0.031623 | 0.231831 | 0.007094124 | 0.2319395 | 1.752728 | 302.3775
77 | 0.025119 | 0.2325218 | 0.008340108 | 0.2326713 | 2.054208 | 336.4891
78 | 0.019953 | 0.2334104 | 0.009508592 | 0.233604 | 2.332806 | 378.9009
79 | 0.015849 | 0.2342198 | 0.01080488 | 0.2344689 | 2.641259 | 431.6179
80 | 0.012589 | 0.2354684 | 0.01222668 | 0.2357856 | 2.97241 | 497.2451
81 | 0.01 | 0.2367112 | 0.01361504 | 0.2371024 | 3.291883 | 579.2626