## Sheet1
Index | Frequency (Hz) | Z' (Ω) | -Z'' (Ω) | Z (Ω) | -Phase (°) | Time (s)
1 | 1000000 | 1.918714 | -4.364607 | 4.767731 | -66.26934 | 12.47112
2 | 794330 | 1.38465 | -3.638673 | 3.893225 | -69.16632 | 14.41715
3 | 630960 | 1.037991 | -2.960885 | 3.137557 | -70.68098 | 16.46819
4 | 501190 | 0.7972417 | -2.419828 | 2.547776 | -71.7649 | 18.57923
5 | 398110 | 0.6285993 | -1.972078 | 2.069838 | -72.32033 | 20.57527
6 | 316230 | 0.509138 | -1.602301 | 1.681247 | -72.37213 | 22.4763
7 | 251190 | 0.5147863 | -1.218741 | 1.323002 | -67.10121 | 25.83837
8 | 199530 | 0.427143 | -0.998622 | 1.086139 | -66.84203 | 27.5344
9 | 158490 | 0.3618654 | -0.8146875 | 0.8914383 | -66.05031 | 29.38043
10 | 125890 | 0.3152627 | -0.6629892 | 0.7341289 | -64.56812 | 31.03646
11 | 100000 | 0.2821095 | -0.5393191 | 0.6086468 | -62.38663 | 35.39454
12 | 79433 | 0.2575806 | -0.4380646 | 0.5081815 | -59.54461 | 36.97057
13 | 63096 | 0.2394071 | -0.355525 | 0.4286185 | -56.04406 | 38.7566
14 | 50119 | 0.2256925 | -0.2884125 | 0.3662225 | -51.95563 | 40.56764
15 | 39811 | 0.2153381 | -0.2338024 | 0.3178586 | -47.35411 | 42.23867
16 | 31623 | 0.2074671 | -0.1893506 | 0.2808847 | -42.386 | 43.9647
17 | 25119 | 0.2012703 | -0.1530324 | 0.2528412 | -37.24693 | 45.65073
18 | 19953 | 0.1966865 | -0.1235646 | 0.2322795 | -32.13832 | 47.36176
19 | 15849 | 0.1932621 | -0.09972589 | 0.2174753 | -27.29435 | 48.9978
20 | 12589 | 0.1904843 | -0.08031216 | 0.2067228 | -22.86131 | 50.64383
21 | 10000 | 0.1884109 | -0.06456218 | 0.1991656 | -18.91489 | 53.58088
22 | 7943.3 | 0.1868933 | -0.05173523 | 0.1939218 | -15.47299 | 55.11691
23 | 6309.6 | 0.1857346 | -0.04127446 | 0.1902654 | -12.52884 | 56.77794
24 | 5011.9 | 0.1848181 | -0.0326693 | 0.1876833 | -10.02432 | 58.37397
25 | 3981.1 | 0.1842608 | -0.02566117 | 0.1860391 | -7.928331 | 60
26 | 3162.3 | 0.1839229 | -0.01991794 | 0.1849983 | -6.180762 | 61.63103
27 | 2511.9 | 0.1838758 | -0.01522104 | 0.1845047 | -4.732095 | 63.28206
28 | 1995.3 | 0.1839303 | -0.01137122 | 0.1842815 | -3.537724 | 64.93309
29 | 1584.9 | 0.1842234 | -0.008226831 | 0.184407 | -2.556948 | 66.53412
30 | 1258.9 | 0.1845087 | -0.0056199 | 0.1845943 | -1.744617 | 68.13515
31 | 1000 | 0.1849716 | -0.003477741 | 0.1850043 | -1.077119 | 69.79618
32 | 794.33 | 0.1853124 | -0.001630964 | 0.1853196 | -0.5042561 | 71.53221
33 | 630.96 | 0.1857953 | -9.300031e-05 | 0.1857953 | -0.02867954 | 73.17324
34 | 501.19 | 0.1863686 | 0.001266554 | 0.1863729 | 0.389374 | 74.82427
35 | 398.11 | 0.1870414 | 0.002410552 | 0.1870569 | 0.7383757 | 76.4403
36 | 316.23 | 0.1877444 | 0.003478486 | 0.1877766 | 1.061442 | 78.08133
37 | 251.19 | 0.1884451 | 0.004421035 | 0.1884969 | 1.343947 | 79.75737
38 | 199.53 | 0.1892315 | 0.005307124 | 0.1893059 | 1.606477 | 81.3884
39 | 158.49 | 0.1899739 | 0.006151542 | 0.1900734 | 1.854646 | 83.04443
40 | 125.89 | 0.1909942 | 0.007038529 | 0.1911239 | 2.110512 | 84.74046
41 | 100 | 0.192028 | 0.007903051 | 0.1921906 | 2.356719 | 86.43649
42 | 79.433 | 0.1932654 | 0.008797694 | 0.1934656 | 2.606379 | 88.16252
43 | 63.096 | 0.1947531 | 0.009716449 | 0.1949953 | 2.856182 | 89.92355
44 | 50.119 | 0.1964226 | 0.0105881 | 0.1967077 | 3.085527 | 91.66459
45 | 39.811 | 0.1983414 | 0.01136336 | 0.1986667 | 3.279002 | 101.1508
46 | 31.623 | 0.2004285 | 0.01184173 | 0.200778 | 3.381222 | 103.0868
47 | 25.119 | 0.2025975 | 0.01213883 | 0.2029609 | 3.428834 | 104.9628
48 | 19.953 | 0.2048309 | 0.01215743 | 0.2051914 | 3.396718 | 108.3949
49 | 15.849 | 0.2071905 | 0.01175009 | 0.2075234 | 3.245854 | 110.5509
50 | 12.589 | 0.2091467 | 0.01114383 | 0.2094434 | 3.049969 | 112.917
51 | 10 | 0.2111577 | 0.01032988 | 0.2114102 | 2.800688 | 115.518
52 | 7.9433 | 0.2127094 | 0.009520591 | 0.2129224 | 2.562773 | 118.1541
53 | 6.3096 | 0.2139472 | 0.008631964 | 0.2141213 | 2.310416 | 120.8901
54 | 5.0119 | 0.2152408 | 0.007662068 | 0.2153771 | 2.038735 | 124.2112
55 | 3.9811 | 0.2161351 | 0.006987356 | 0.2162481 | 1.85165 | 126.9622
56 | 3.1623 | 0.2169858 | 0.006185995 | 0.2170739 | 1.632989 | 129.7383
57 | 2.5119 | 0.2176904 | 0.005398055 | 0.2177573 | 1.420469 | 132.6743
58 | 1.9953 | 0.2181832 | 0.00481755 | 0.2182364 | 1.264902 | 135.6554
59 | 1.5849 | 0.2190323 | 0.004270424 | 0.2190739 | 1.116942 | 138.7615
60 | 1.2589 | 0.2194107 | 0.003791066 | 0.2194434 | 0.989881 | 142.0375
61 | 1 | 0.2197046 | 0.00352861 | 0.219733 | 0.9201312 | 145.6036
62 | 0.79433 | 0.2200807 | 0.003141404 | 0.2201031 | 0.8177772 | 149.1847
63 | 0.63096 | 0.2203237 | 0.003024163 | 0.2203444 | 0.7863925 | 153.0657
64 | 0.50119 | 0.2204548 | 0.002861875 | 0.2204733 | 0.7437543 | 157.2568
65 | 0.39811 | 0.2209063 | 0.002867817 | 0.2209249 | 0.7437749 | 161.7929
66 | 0.31623 | 0.2209208 | 0.00299823 | 0.2209411 | 0.7775428 | 166.924
67 | 0.25119 | 0.2210147 | 0.003002194 | 0.2210351 | 0.77824 | 172.6301
68 | 0.19953 | 0.221225 | 0.003096351 | 0.2212466 | 0.8018819 | 179.2012
69 | 0.15849 | 0.2214732 | 0.003334057 | 0.2214983 | 0.8624654 | 186.8123
70 | 0.12589 | 0.2215406 | 0.003900297 | 0.2215749 | 1.008607 | 195.6335
71 | 0.1 | 0.2220523 | 0.004066817 | 0.2220896 | 1.049237 | 206.1397
72 | 0.079433 | 0.2221513 | 0.0045956 | 0.2221989 | 1.185097 | 218.7359
73 | 0.063096 | 0.2227262 | 0.005187747 | 0.2227866 | 1.334294 | 233.9172
74 | 0.050119 | 0.2231174 | 0.006063201 | 0.2231997 | 1.556626 | 252.3136
75 | 0.039811 | 0.2235967 | 0.00678744 | 0.2236997 | 1.738721 | 274.77
76 | 0.031623 | 0.2246251 | 0.007449094 | 0.2247485 | 1.899366 | 302.3715
77 | 0.025119 | 0.2252996 | 0.008572681 | 0.2254626 | 2.179061 | 336.5231
78 | 0.019953 | 0.2266274 | 0.009856042 | 0.2268417 | 2.490228 | 378.9299
79 | 0.015849 | 0.2276069 | 0.01134366 | 0.2278894 | 2.853194 | 431.6569
80 | 0.012589 | 0.2289109 | 0.01308379 | 0.2292845 | 3.271278 | 497.2891
81 | 0.01 | 0.2304145 | 0.01496538 | 0.2309 | 3.71613 | 579.3066