## Sheet1
Index | Frequency (Hz) | Z' (Ω) | -Z'' (Ω) | Z (Ω) | -Phase (°) | Time (s)
1 | 1000000 | 1.908266 | -4.385031 | 4.782257 | -66.48242 | 12.19612
2 | 794330 | 1.378041 | -3.655784 | 3.906885 | -69.34616 | 14.04715
3 | 630960 | 1.035931 | -2.971776 | 3.147159 | -70.78197 | 15.95318
4 | 501190 | 0.7970632 | -2.429324 | 2.556742 | -71.8353 | 17.97922
5 | 398110 | 0.6295996 | -1.979415 | 2.077132 | -72.35551 | 19.91526
6 | 316230 | 0.5104076 | -1.608946 | 1.687964 | -72.39935 | 21.74129
7 | 251190 | 0.5167337 | -1.224085 | 1.328682 | -67.1135 | 24.84835
8 | 199530 | 0.4284127 | -1.002974 | 1.090639 | -66.87061 | 26.47438
9 | 158490 | 0.3629174 | -0.8185942 | 0.8954359 | -66.09027 | 28.20541
10 | 125890 | 0.3161225 | -0.6665802 | 0.7377415 | -64.62758 | 29.83144
11 | 100000 | 0.2823893 | -0.5419248 | 0.611086 | -62.47662 | 34.01452
12 | 79433 | 0.2578004 | -0.4401545 | 0.5100951 | -59.64231 | 35.55555
13 | 63096 | 0.2394646 | -0.357141 | 0.4299918 | -56.15797 | 37.28658
14 | 50119 | 0.2257479 | -0.2896633 | 0.3672424 | -52.06907 | 39.00261
15 | 39811 | 0.2153235 | -0.2346771 | 0.3184927 | -47.46265 | 40.62364
16 | 31623 | 0.2073884 | -0.1898426 | 0.2811586 | -42.47087 | 42.23967
17 | 25119 | 0.2014122 | -0.1533772 | 0.2531629 | -37.28961 | 43.8607
18 | 19953 | 0.1968352 | -0.1237792 | 0.2325197 | -32.16361 | 45.47673
19 | 15849 | 0.1934255 | -0.09974621 | 0.2176298 | -27.27938 | 47.11276
20 | 12589 | 0.1906941 | -0.08027396 | 0.2069013 | -22.82898 | 48.72879
21 | 10000 | 0.1886413 | -0.06449519 | 0.1993619 | -18.87521 | 51.64585
22 | 7943.3 | 0.1871721 | -0.05164141 | 0.1941655 | -15.42436 | 53.24687
23 | 6309.6 | 0.1860706 | -0.04115377 | 0.1905673 | -12.4715 | 54.86791
24 | 5011.9 | 0.1851939 | -0.03257813 | 0.1880375 | -9.977029 | 56.48893
25 | 3981.1 | 0.1846467 | -0.02555616 | 0.1864068 | -7.880004 | 58.08996
26 | 3162.3 | 0.1844068 | -0.01983431 | 0.1854704 | -6.138984 | 59.66599
27 | 2511.9 | 0.1842807 | -0.01516688 | 0.1849037 | -4.70502 | 61.28702
28 | 1995.3 | 0.1843881 | -0.01134861 | 0.184737 | -3.521964 | 62.91305
29 | 1584.9 | 0.1845494 | -0.008204549 | 0.1847317 | -2.545533 | 64.49408
30 | 1258.9 | 0.1848409 | -0.005609435 | 0.184926 | -1.738242 | 66.09511
31 | 1000 | 0.1853304 | -0.003452948 | 0.1853626 | -1.067372 | 67.73114
32 | 794.33 | 0.1857186 | -0.001631996 | 0.1857258 | -0.5034717 | 69.45717
33 | 630.96 | 0.1861694 | -9.468494e-05 | 0.1861694 | -0.02914038 | 71.0482
34 | 501.19 | 0.1868456 | 0.001259487 | 0.1868498 | 0.386213 | 72.71924
35 | 398.11 | 0.1874952 | 0.002398144 | 0.1875105 | 0.7327976 | 74.31526
36 | 316.23 | 0.1881805 | 0.003441055 | 0.188212 | 1.04759 | 75.9513
37 | 251.19 | 0.1889197 | 0.004370724 | 0.1889702 | 1.325322 | 77.59732
38 | 199.53 | 0.1897304 | 0.005266012 | 0.1898035 | 1.58985 | 79.18335
39 | 158.49 | 0.1906538 | 0.006114881 | 0.1907518 | 1.83703 | 80.83938
40 | 125.89 | 0.1915629 | 0.006965254 | 0.1916895 | 2.082365 | 82.54542
41 | 100 | 0.1924813 | 0.007815798 | 0.1926399 | 2.325246 | 84.22145
42 | 79.433 | 0.1937885 | 0.008720316 | 0.1939846 | 2.576523 | 85.93248
43 | 63.096 | 0.1952169 | 0.009625435 | 0.195454 | 2.822761 | 87.71351
44 | 50.119 | 0.1968572 | 0.0104361 | 0.1971336 | 3.034612 | 89.48955
45 | 39.811 | 0.1986854 | 0.01111639 | 0.1989961 | 3.202344 | 98.88072
46 | 31.623 | 0.2008834 | 0.01156627 | 0.2012161 | 3.295282 | 100.7968
47 | 25.119 | 0.2030989 | 0.01172188 | 0.2034369 | 3.30317 | 102.6628
48 | 19.953 | 0.2052275 | 0.01156277 | 0.2055529 | 3.224705 | 106.0849
49 | 15.849 | 0.2075419 | 0.0112405 | 0.2078461 | 3.100117 | 108.2459
50 | 12.589 | 0.2093722 | 0.01053628 | 0.2096371 | 2.880878 | 110.5319
51 | 10 | 0.211102 | 0.009592977 | 0.2113198 | 2.601867 | 113.123
52 | 7.9433 | 0.2126384 | 0.008804713 | 0.2128206 | 2.371091 | 115.744
53 | 6.3096 | 0.213858 | 0.007907561 | 0.2140042 | 2.11759 | 118.4751
54 | 5.0119 | 0.2149681 | 0.006960465 | 0.2150808 | 1.854536 | 121.2061
55 | 3.9811 | 0.2156564 | 0.00629154 | 0.2157482 | 1.671068 | 123.9272
56 | 3.1623 | 0.2162645 | 0.005606761 | 0.2163371 | 1.485088 | 126.6932
57 | 2.5119 | 0.2168539 | 0.004866228 | 0.2169085 | 1.285508 | 129.5143
58 | 1.9953 | 0.2175236 | 0.004352811 | 0.2175671 | 1.146379 | 132.5003
59 | 1.5849 | 0.2179562 | 0.003833361 | 0.2179899 | 1.007601 | 135.6164
60 | 1.2589 | 0.218135 | 0.003117597 | 0.2181573 | 0.8188187 | 138.8425
61 | 1 | 0.218572 | 0.002724382 | 0.218589 | 0.7141241 | 142.3685
62 | 0.79433 | 0.2189592 | 0.003057136 | 0.2189805 | 0.7999189 | 145.8596
63 | 0.63096 | 0.2192732 | 0.002433542 | 0.2192867 | 0.6358552 | 149.6857
64 | 0.50119 | 0.2188936 | 0.001991109 | 0.2189027 | 0.5211617 | 154.3717
65 | 0.39811 | 0.2196867 | 0.001911535 | 0.219695 | 0.4985286 | 158.8578
66 | 0.31623 | 0.221664 | 0.001626794 | 0.22167 | 0.4204868 | 163.9489
67 | 0.25119 | 0.2205033 | 0.002946961 | 0.220523 | 0.7656955 | 169.685
68 | 0.19953 | 0.2225859 | 0.003640621 | 0.2226157 | 0.9370477 | 176.1362
69 | 0.15849 | 0.2198286 | 0.002340308 | 0.2198411 | 0.6099512 | 183.7423
70 | 0.12589 | 0.2235839 | 0.002314073 | 0.2235959 | 0.5929849 | 192.5735
71 | 0.1 | 0.2225193 | 0.006315901 | 0.2226089 | 1.625825 | 203.0096
72 | 0.079433 | 0.2193463 | 0.00537148 | 0.219412 | 1.402812 | 215.4809
73 | 0.063096 | 0.2195647 | 0.002318182 | 0.219577 | 0.6049109 | 230.5922
74 | 0.050119 | 0.2228804 | 0.0004788695 | 0.2228809 | 0.1231026 | 248.9185
75 | 0.039811 | 0.2273997 | 0.001503526 | 0.2274046 | 0.378824 | 271.4299
76 | 0.031623 | 0.2313124 | 0.004865403 | 0.2313636 | 1.204976 | 299.0414
77 | 0.025119 | 0.2336526 | 0.009543141 | 0.2338474 | 2.338848 | 333.1831
78 | 0.019953 | 0.2348468 | 0.01509005 | 0.2353311 | 3.676477 | 375.4848
79 | 0.015849 | 0.2347094 | 0.02005038 | 0.2355643 | 4.882718 | 428.2018
80 | 0.012589 | 0.2340546 | 0.02496108 | 0.2353819 | 6.087378 | 493.829
81 | 0.01 | 0.2326849 | 0.02937251 | 0.2345315 | 7.194564 | 575.8616