## Sheet1
Index | Frequency (Hz) | Z' (Ω) | -Z'' (Ω) | Z (Ω) | -Phase (°) | Time (s)
1 | 1000000 | 1.939602 | -4.414243 | 4.821577 | -66.27949 | 11.2871
2 | 794330 | 1.401045 | -3.683312 | 3.940776 | -69.17436 | 13.13313
3 | 630960 | 1.054195 | -2.998325 | 3.178251 | -70.62861 | 14.97416
4 | 501190 | 0.8088543 | -2.449827 | 2.579902 | -71.72843 | 17.0152
5 | 398110 | 0.6366505 | -1.996751 | 2.095791 | -72.31548 | 18.94624
6 | 316230 | 0.5151832 | -1.623901 | 1.703663 | -72.39835 | 22.2033
7 | 251190 | 0.5201959 | -1.235136 | 1.340211 | -67.16088 | 26.47138
8 | 199530 | 0.4312571 | -1.012757 | 1.100754 | -66.93449 | 28.11241
9 | 158490 | 0.3643787 | -0.8267961 | 0.9035284 | -66.21635 | 29.82844
10 | 125890 | 0.3168701 | -0.6729682 | 0.7438366 | -64.78639 | 31.43947
11 | 100000 | 0.2825262 | -0.547135 | 0.6157741 | -62.68936 | 35.63755
12 | 79433 | 0.2574571 | -0.4442457 | 0.5134573 | -59.90609 | 37.15857
13 | 63096 | 0.2390973 | -0.3606765 | 0.4327298 | -56.45906 | 38.8796
14 | 50119 | 0.2251804 | -0.2925693 | 0.3691923 | -52.41577 | 40.61564
15 | 39811 | 0.2144606 | -0.2370307 | 0.3196512 | -47.86183 | 42.23667
16 | 31623 | 0.2064804 | -0.1918385 | 0.2818442 | -42.89479 | 43.8577
17 | 25119 | 0.2003676 | -0.1550344 | 0.2533433 | -37.73091 | 45.47873
18 | 19953 | 0.1957301 | -0.1251283 | 0.2323088 | -32.59038 | 47.10976
19 | 15849 | 0.1922231 | -0.1008762 | 0.2170846 | -27.6899 | 48.72579
20 | 12589 | 0.1894693 | -0.08114888 | 0.2061158 | -23.18525 | 50.34182
21 | 10000 | 0.1873737 | -0.0651925 | 0.1983909 | -19.1842 | 53.27887
22 | 7943.3 | 0.1859014 | -0.05223954 | 0.1931018 | -15.69572 | 54.8099
23 | 6309.6 | 0.184652 | -0.04159657 | 0.1892792 | -12.69511 | 56.45093
24 | 5011.9 | 0.1839252 | -0.03296088 | 0.1868553 | -10.16002 | 58.06696
25 | 3981.1 | 0.1832938 | -0.02585826 | 0.1851088 | -8.030035 | 59.67799
26 | 3162.3 | 0.1830491 | -0.02008596 | 0.1841479 | -6.262006 | 61.27402
27 | 2511.9 | 0.1829786 | -0.01535307 | 0.1836216 | -4.796246 | 62.89005
28 | 1995.3 | 0.1828711 | -0.01147747 | 0.1832309 | -3.591322 | 64.52608
29 | 1584.9 | 0.1830066 | -0.008316736 | 0.1831955 | -2.602017 | 66.09711
30 | 1258.9 | 0.1832662 | -0.005705622 | 0.183355 | -1.783212 | 67.69814
31 | 1000 | 0.1836185 | -0.003525469 | 0.1836523 | -1.099942 | 69.31417
32 | 794.33 | 0.1840572 | -0.001689657 | 0.184065 | -0.5259643 | 71.0452
33 | 630.96 | 0.184578 | -0.0001390957 | 0.184578 | -0.04317739 | 72.64623
34 | 501.19 | 0.1851768 | 0.001211226 | 0.1851808 | 0.3747616 | 74.26726
35 | 398.11 | 0.1857795 | 0.002381033 | 0.1857947 | 0.7342882 | 75.86329
36 | 316.23 | 0.1864656 | 0.003410653 | 0.1864968 | 1.047884 | 77.48432
37 | 251.19 | 0.1872214 | 0.004354476 | 0.1872721 | 1.332369 | 79.13535
38 | 199.53 | 0.1879907 | 0.005237809 | 0.1880636 | 1.595966 | 80.75638
39 | 158.49 | 0.1888497 | 0.006120874 | 0.1889489 | 1.856384 | 82.41241
40 | 125.89 | 0.1896835 | 0.006917134 | 0.1898096 | 2.088463 | 84.09344
41 | 100 | 0.190739 | 0.007794686 | 0.1908982 | 2.34013 | 85.77448
42 | 79.433 | 0.1919581 | 0.00869853 | 0.1921551 | 2.594567 | 87.49051
43 | 63.096 | 0.1934424 | 0.009604954 | 0.1936807 | 2.84256 | 89.24154
44 | 50.119 | 0.1950681 | 0.01043242 | 0.1953469 | 3.061313 | 91.02257
45 | 39.811 | 0.1969453 | 0.01116156 | 0.1972613 | 3.243677 | 100.4187
46 | 31.623 | 0.1989589 | 0.01166412 | 0.1993005 | 3.35517 | 102.3398
47 | 25.119 | 0.201201 | 0.01190617 | 0.2015529 | 3.386557 | 104.2258
48 | 19.953 | 0.2033791 | 0.01186019 | 0.2037246 | 3.337463 | 107.6579
49 | 15.849 | 0.2056659 | 0.01156847 | 0.205991 | 3.21943 | 109.8189
50 | 12.589 | 0.2074399 | 0.01099934 | 0.2077314 | 3.035222 | 112.09
51 | 10 | 0.2093823 | 0.01019187 | 0.2096302 | 2.786722 | 114.681
52 | 7.9433 | 0.2108961 | 0.009413541 | 0.2111061 | 2.555753 | 117.2871
53 | 6.3096 | 0.2122771 | 0.008459147 | 0.2124456 | 2.282004 | 120.0081
54 | 5.0119 | 0.2135294 | 0.007673836 | 0.2136672 | 2.058215 | 123.0642
55 | 3.9811 | 0.2145239 | 0.0068968 | 0.2146348 | 1.841386 | 125.7752
56 | 3.1623 | 0.2152206 | 0.006103495 | 0.2153071 | 1.62443 | 128.5213
57 | 2.5119 | 0.2159303 | 0.00535478 | 0.2159967 | 1.420567 | 131.4373
58 | 1.9953 | 0.2164691 | 0.004765131 | 0.2165215 | 1.261048 | 134.3934
59 | 1.5849 | 0.2170915 | 0.004280903 | 0.2171337 | 1.129689 | 137.4894
60 | 1.2589 | 0.2173407 | 0.003805002 | 0.217374 | 1.00298 | 140.7305
61 | 1 | 0.2176997 | 0.003645485 | 0.2177302 | 0.9593554 | 144.2766
62 | 0.79433 | 0.2180745 | 0.003165129 | 0.2180974 | 0.8315317 | 147.8626
63 | 0.63096 | 0.2182245 | 0.003055878 | 0.2182459 | 0.8022814 | 151.6237
64 | 0.50119 | 0.2184933 | 0.002851624 | 0.2185119 | 0.7477424 | 155.7148
65 | 0.39811 | 0.2187642 | 0.002834052 | 0.2187826 | 0.7422152 | 160.2359
66 | 0.31623 | 0.2189515 | 0.002874002 | 0.2189704 | 0.7520329 | 165.3469
67 | 0.25119 | 0.2191136 | 0.002893569 | 0.2191327 | 0.7565921 | 171.0981
68 | 0.19953 | 0.2194486 | 0.003386818 | 0.2194747 | 0.8841933 | 177.5842
69 | 0.15849 | 0.219667 | 0.003317906 | 0.2196921 | 0.865344 | 185.1603
70 | 0.12589 | 0.220131 | 0.003994202 | 0.2201672 | 1.039498 | 194.0515
71 | 0.1 | 0.2200013 | 0.004472042 | 0.2200467 | 1.164511 | 204.5077
72 | 0.079433 | 0.2203039 | 0.004470795 | 0.2203493 | 1.162587 | 217.0189
73 | 0.063096 | 0.2214807 | 0.004749791 | 0.2215317 | 1.228555 | 232.1102
74 | 0.050119 | 0.2225717 | 0.005787943 | 0.2226469 | 1.489632 | 250.4765
75 | 0.039811 | 0.2235816 | 0.007265074 | 0.2236996 | 1.861118 | 272.9629
76 | 0.031623 | 0.2240471 | 0.008826352 | 0.2242209 | 2.256005 | 300.5795
77 | 0.025119 | 0.2244502 | 0.01023864 | 0.2246836 | 2.611823 | 334.7311
78 | 0.019953 | 0.2249786 | 0.01154898 | 0.2252748 | 2.938624 | 377.1329
79 | 0.015849 | 0.225746 | 0.01299515 | 0.2261198 | 3.294615 | 429.8398
80 | 0.012589 | 0.2284598 | 0.01479925 | 0.2289386 | 3.706349 | 495.4371
81 | 0.01 | 0.2317734 | 0.01616632 | 0.2323365 | 3.989949 | 577.3596